## データ記入
作成者 | 白井
記入日 | 2021.06.10
鋼種 | SS400
試験片種類 | 5号試験片
| 板厚 t (mm) | 板幅 D (mm) | 原断面積 A0 (mm2) | 原標点 距離 t0 (mm) | 試験後 標点距離 t (mm) | 破断のび δ (%)
平均 | 0.9955556 | 25.70444 | 328.5412 | 49.315 | 70.9 | 43.76964
No.1 | 11.94667 | 25.70444 | 307.0824 | 49.315 | 70.9 | 43.76964 | 208820.6 | 0.2783043
No.2 |  |  | 350
No.3
No.4
No.5
No.6
No.7
No.8
No.9
No.10
No.11
No.12
| 板厚-1-1 (mm) | 板厚-1-2 (mm) | 板厚-1-3 (mm) | 板厚-2-1 (mm) | 板厚-2-2 (mm) | 板厚-2-3 (mm) | 板厚-3-1 (mm) | 板厚-3-2 (mm) | 板厚-3-3 (mm) |  | 板幅1-2 (mm) | 板幅1-3 (mm) | 板幅2-1 (mm) | 板幅2-2 (mm) | 板幅2-3 (mm) | 板幅3-1 (mm) | 板幅3-2 (mm) | 板幅3-3 (mm) | 標点間距離 表-1 (mm) | 標点間距離 表-2 (mm) | 標点間距離 表-3 (mm) | 標点間距離 裏-1 (mm) | 標点間距離 裏-2 (mm) | 標点間距離 裏-3 (mm) | 標点間距離-試験後 表-1 (mm) | 標点間距離-試験後 表-2 (mm) | 標点間距離-試験後 表-3 (mm) | 標点間距離-試験後 裏-1 (mm) | 標点間距離-試験後 裏-2 (mm) | 標点間距離-試験後 裏-3 (mm)
No.1 | 12.18 | 11.92 | 11.87 | 11.87 | 11.91 | 11.99 | 11.98 | 12 | 11.8 | 25.77 | 25.85 | 25.65 | 25.57 | 25.7 | 25.62 | 25.64 | 25.76 | 25.78 | 48.77 | 49.08 | 48.93 | 49.65 | 49.73 | 49.73 | 70.78 | 70.68 | 70.52 | 71.09 | 71.19 | 71.14
No.2
No.3
No.4
No.5
No.6
No.7
No.8
No.9
No.10
No.11
No.12

## No.1
H300-CP-No.1
名前 | 測定日時 | 荷重 kN | 変位 mm | 表-縦 μ | 表-横 μ | 裏-縦 μ | 裏-横 μ | 縦-平均 μ | 横-平均 μ | Stress(N/mm^2) | Strain(縦) | Strain(横)
1 | 2019-11-01 17:07 | 0.064 | -0.004 | -0.947867 | 0.947418 | 0.947867 | 0.947867 | 0 | 0.947643 | 0 | 0 | 0
2 | 2019-11-01 17:07 | 0.104 | 0 | 0.947867 | 0.947418 | 2.8436 | 0 | 1.89573 | 0.473709 | 0 | 0 | 0
3 | 2019-11-01 17:07 | 0.152 | 0 | 0 | 0.947418 | 2.8436 | 0 | 1.4218 | 0.473709 | 0 | 0 | 0
4 | 2019-11-01 17:07 | 0.192 | 0.008 | 1.89573 | 0 | 3.79147 | 0 | 2.8436 | 0 | 0 | 0 | 0
5 | 2019-11-01 17:07 | 0.216 | 0.004 | 0.947867 | 0 | 3.79147 | 0 | 2.36967 | 0 | 0 | 0 | 0
6 | 2019-11-01 17:07 | 0.52 | 0.012 | 6.63507 | -1.89484 | 11.3744 | -1.89573 | 9.00474 | -1.89529 | 0 | 0 | 0
7 | 2019-11-01 17:07 | 1.432 | 0.032 | 21.8009 | -6.63193 | 27.4882 | -7.58294 | 24.6446 | -7.10743 | 0 | 0 | 0
8 | 2019-11-01 17:07 | 2.776 | 0.06 | 41.7062 | -12.3164 | 50.237 | -13.2701 | 45.9716 | -12.7933 | 0 | 0 | 0
9 | 2019-11-01 17:07 | 3.888 | 0.08 | 58.7678 | -16.1061 | 68.2464 | -18.9573 | 63.5071 | -17.5317 | 0 | 0 | 0
10 | 2019-11-01 17:07 | 4.984 | 0.1 | 75.8294 | -22.738 | 85.3081 | -24.6446 | 80.5687 | -23.6913 | 0 | 0 | 0
11 | 2019-11-01 17:07 | 6.096 | 0.124 | 92.891 | -26.5277 | 103.318 | -30.3318 | 98.1043 | -28.4297 | 0 | 0 | 0
12 | 2019-11-01 17:07 | 7.192 | 0.152 | 110.9 | -31.2648 | 120.379 | -34.1232 | 115.64 | -32.694 | 0 | 0 | 0
13 | 2019-11-01 17:07 | 8.232 | 0.176 | 127.962 | -36.0019 | 136.493 | -37.9147 | 132.227 | -36.9583 | 0 | 0 | 0
14 | 2019-11-01 17:07 | 9.2 | 0.196 | 144.076 | -41.6864 | 150.711 | -42.654 | 147.393 | -42.1702 | 0 | 0 | 0
15 | 2019-11-01 17:07 | 10.192 | 0.216 | 160.19 | -46.4235 | 167.773 | -47.3934 | 163.981 | -46.9084 | 0 | 0 | 0
16 | 2019-11-01 17:07 | 11.208 | 0.248 | 177.251 | -51.1606 | 182.938 | -52.1327 | 180.095 | -51.6466 | 0 | 0 | 0
17 | 2019-11-01 17:07 | 12.192 | 0.268 | 193.365 | -54.9503 | 197.156 | -55.9242 | 195.261 | -55.4372 | 0 | 0 | 0
18 | 2019-11-01 17:07 | 13.168 | 0.288 | 209.479 | -59.6874 | 213.27 | -60.6635 | 211.374 | -60.1754 | 0 | 0 | 0
19 | 2019-11-01 17:07 | 14.12 | 0.308 | 224.645 | -65.3719 | 228.436 | -64.455 | 226.54 | -64.9134 | 0 | 0 | 0
20 | 2019-11-01 17:07 | 15.104 | 0.324 | 240.758 | -69.1615 | 243.602 | -68.2464 | 242.18 | -68.704 | 0 | 0 | 0
21 | 2019-11-01 17:07 | 16.072 | 0.344 | 257.82 | -74.846 | 257.82 | -72.9858 | 257.82 | -73.9159 | 0 | 0 | 0
22 | 2019-11-01 17:07 | 17.088 | 0.368 | 273.934 | -79.5831 | 274.882 | -77.7251 | 274.408 | -78.6541 | 0 | 0 | 0
23 | 2019-11-01 17:07 | 18.056 | 0.384 | 289.1 | -83.3728 | 290.047 | -80.5687 | 289.573 | -81.9708 | 0 | 0 | 0
24 | 2019-11-01 17:07 | 19.016 | 0.404 | 306.161 | -88.1099 | 305.213 | -86.2559 | 305.687 | -87.1829 | 0 | 0 | 0
25 | 2019-11-01 17:07 | 19.824 | 0.42 | 316.588 | -90.9522 | 312.796 | -89.0995 | 314.692 | -90.0258 | 0 | 0 | 0
26 | 2019-11-01 17:07 | 19.544 | 0.42 | 312.796 | -90.0047 | 310.9 | -87.2038 | 311.848 | -88.6043 | 0 | 0 | 0
27 | 2019-11-01 17:07 | 19.632 | 0.416 | 314.692 | -90.9522 | 312.796 | -88.1517 | 313.744 | -89.5519 | 0 | 0 | 0
28 | 2019-11-01 17:07 | 19.92 | 0.424 | 320.379 | -91.8996 | 317.536 | -89.0995 | 318.957 | -90.4995 | 0 | 0 | 0
29 | 2019-11-01 17:08 | 20.216 | 0.432 | 325.118 | -92.847 | 323.223 | -90.9953 | 324.171 | -91.9211 | 0 | 0 | 0
30 | 2019-11-01 17:08 | 20.6 | 0.436 | 330.806 | -94.7418 | 327.962 | -92.891 | 329.384 | -93.8164 | 0 | 0 | 0
31 | 2019-11-01 17:08 | 20.976 | 0.436 | 337.441 | -96.6367 | 334.597 | -94.7867 | 336.019 | -95.7117 | 0 | 0 | 0
32 | 2019-11-01 17:08 | 21.392 | 0.444 | 344.076 | -98.5315 | 341.232 | -95.7346 | 342.654 | -97.133 | 0 | 0 | 0
33 | 2019-11-01 17:08 | 21.888 | 0.456 | 352.607 | -102.321 | 349.763 | -98.5782 | 351.185 | -100.45 | 0 | 0 | 0
34 | 2019-11-01 17:08 | 22.368 | 0.464 | 360.19 | -103.269 | 357.346 | -100.474 | 358.768 | -101.871 | 0 | 0 | 0
35 | 2019-11-01 17:08 | 22.976 | 0.48 | 369.668 | -106.111 | 366.825 | -103.318 | 368.246 | -104.714 | 0 | 0 | 0
36 | 2019-11-01 17:08 | 23.608 | 0.488 | 381.043 | -108.953 | 377.251 | -106.161 | 379.147 | -107.557 | 0 | 0 | 0
37 | 2019-11-01 17:08 | 24.216 | 0.504 | 391.469 | -111.795 | 386.73 | -108.057 | 389.1 | -109.926 | 0 | 0 | 0
38 | 2019-11-01 17:08 | 24.88 | 0.512 | 401.896 | -114.638 | 398.104 | -111.848 | 400 | -113.243 | 0 | 0 | 0
39 | 2019-11-01 17:08 | 25.576 | 0.52 | 413.27 | -118.427 | 408.531 | -114.692 | 410.9 | -116.56 | 0 | 0 | 0
40 | 2019-11-01 17:08 | 26.272 | 0.532 | 424.645 | -122.217 | 419.905 | -118.483 | 422.275 | -120.35 | 0 | 0 | 0
41 | 2019-11-01 17:08 | 26.984 | 0.548 | 436.019 | -125.059 | 431.28 | -121.327 | 433.649 | -123.193 | 0 | 0 | 0
42 | 2019-11-01 17:08 | 27.664 | 0.56 | 447.393 | -130.744 | 442.654 | -124.171 | 445.024 | -127.457 | 0 | 0 | 0
43 | 2019-11-01 17:08 | 28.376 | 0.572 | 458.768 | -133.586 | 453.081 | -127.962 | 455.924 | -130.774 | 0 | 0 | 0
44 | 2019-11-01 17:08 | 29.12 | 0.58 | 472.038 | -137.376 | 464.455 | -132.701 | 468.246 | -135.039 | 0 | 0 | 0
45 | 2019-11-01 17:08 | 29.704 | 0.592 | 480.569 | -139.27 | 473.934 | -132.701 | 477.251 | -135.986 | 0 | 0 | 0
46 | 2019-11-01 17:08 | 29.544 | 0.592 | 477.725 | -138.323 | 469.194 | -131.754 | 473.46 | -135.038 | 0 | 0 | 0
47 | 2019-11-01 17:08 | 29.448 | 0.592 | 475.829 | -138.323 | 468.246 | -131.754 | 472.038 | -135.038 | 0 | 0 | 0
48 | 2019-11-01 17:08 | 29.424 | 0.6 | 475.829 | -138.323 | 467.299 | -132.701 | 471.564 | -135.512 | 0 | 0 | 0
49 | 2019-11-01 17:08 | 29.432 | 0.6 | 475.829 | -137.376 | 467.299 | -132.701 | 471.564 | -135.039 | 0 | 0 | 0
50 | 2019-11-01 17:08 | 29.432 | 0.6 | 475.829 | -138.323 | 467.299 | -131.754 | 471.564 | -135.038 | 0 | 0 | 0
51 | 2019-11-01 17:08 | 29.432 | 0.6 | 475.829 | -138.323 | 467.299 | -132.701 | 471.564 | -135.512 | 0 | 0 | 0
52 | 2019-11-01 17:08 | 29.456 | 0.6 | 475.829 | -138.323 | 468.246 | -131.754 | 472.038 | -135.038 | 0 | 0 | 0
53 | 2019-11-01 17:08 | 29.472 | 0.6 | 476.777 | -138.323 | 468.246 | -131.754 | 472.512 | -135.038 | 0 | 0 | 0
54 | 2019-11-01 17:08 | 29.488 | 0.6 | 476.777 | -138.323 | 468.246 | -131.754 | 472.512 | -135.038 | 0 | 0 | 0
55 | 2019-11-01 17:08 | 29.512 | 0.6 | 477.725 | -139.27 | 469.194 | -132.701 | 473.46 | -135.986 | 0 | 0 | 0
56 | 2019-11-01 17:08 | 29.544 | 0.6 | 477.725 | -138.323 | 469.194 | -132.701 | 473.46 | -135.512 | 0 | 0 | 0
57 | 2019-11-01 17:08 | 28.272 | 0.592 | 450.237 | -129.796 | 431.28 | -121.327 | 440.758 | -125.562 | 0 | 0 | 0
58 | 2019-11-01 17:08 | 22.032 | 0.552 | 352.607 | -100.426 | 329.858 | -91.9431 | 341.232 | -96.1847 | 0 | 0 | 0
59 | 2019-11-01 17:08 | 17.368 | 0.52 | 282.464 | -81.478 | 260.664 | -72.0379 | 271.564 | -76.7579 | 0 | 0 | 0
60 | 2019-11-01 17:08 | 14.432 | 0.476 | 236.019 | -68.2141 | 215.166 | -59.7156 | 225.592 | -63.9649 | 0 | 0 | 0
61 | 2019-11-01 17:08 | 11.688 | 0.44 | 192.417 | -55.8977 | 171.564 | -47.3934 | 181.991 | -51.6455 | 0 | 0 | 0
62 | 2019-11-01 17:08 | 9.28 | 0.408 | 154.502 | -45.4761 | 132.701 | -36.9668 | 143.602 | -41.2215 | 0 | 0 | 0
63 | 2019-11-01 17:08 | 6.96 | 0.372 | 117.536 | -34.1071 | 95.7346 | -26.5403 | 106.635 | -30.3237 | 0 | 0 | 0
64 | 2019-11-01 17:08 | 6.256 | 0.352 | 109.005 | -32.2122 | 91.9431 | -26.5403 | 100.474 | -29.3763 | 0 | 0 | 0
65 | 2019-11-01 17:08 | 6.312 | 0.352 | 109.953 | -33.1596 | 91.9431 | -26.5403 | 100.948 | -29.85 | 0 | 0 | 0
66 | 2019-11-01 17:08 | 6.48 | 0.352 | 111.848 | -33.1596 | 94.7867 | -25.5924 | 103.318 | -29.376 | 0 | 0 | 0
67 | 2019-11-01 17:08 | 6.632 | 0.352 | 115.64 | -34.1071 | 98.5782 | -27.4882 | 107.109 | -30.7976 | 12.42401 | 107.1091 | -30.79765
68 | 2019-11-01 17:08 | 7.088 | 0.352 | 123.223 | -36.0019 | 107.109 | -30.3318 | 115.166 | -33.1668 | 13.27826 | 115.166 | -33.16685
69 | 2019-11-01 17:08 | 8.104 | 0.36 | 138.389 | -40.739 | 125.118 | -35.0711 | 131.754 | -37.905 | 15.18158 | 131.7535 | -37.90505
70 | 2019-11-01 17:08 | 9.16 | 0.364 | 154.502 | -45.4761 | 141.232 | -39.8104 | 147.867 | -42.6433 | 17.15983 | 147.867 | -42.64325
71 | 2019-11-01 17:08 | 10.384 | 0.372 | 174.408 | -51.1606 | 162.085 | -45.4976 | 168.246 | -48.3291 | 19.4528 | 168.2465 | -48.3291
72 | 2019-11-01 17:08 | 11.704 | 0.38 | 195.261 | -56.8451 | 184.834 | -51.1848 | 190.047 | -54.015 | 21.92561 | 190.0475 | -54.01495
73 | 2019-11-01 17:08 | 12.952 | 0.392 | 214.218 | -62.5296 | 204.739 | -57.8199 | 209.479 | -60.1748 | 24.26354 | 209.4785 | -60.17475
74 | 2019-11-01 17:08 | 14.016 | 0.396 | 230.332 | -67.2667 | 221.801 | -62.5592 | 226.066 | -64.913 | 26.25678 | 226.0665 | -64.91295
75 | 2019-11-01 17:08 | 14.888 | 0.404 | 243.602 | -71.0564 | 235.071 | -66.3507 | 239.336 | -68.7035 | 27.89034 | 239.3365 | -68.70355
76 | 2019-11-01 17:08 | 15.728 | 0.42 | 257.82 | -74.846 | 249.289 | -70.1422 | 253.555 | -72.4941 | 29.46395 | 253.5545 | -72.4941
77 | 2019-11-01 17:08 | 16.776 | 0.432 | 274.882 | -79.5831 | 265.403 | -74.8815 | 270.142 | -77.2323 | 31.42721 | 270.1425 | -77.2323
78 | 2019-11-01 17:08 | 17.792 | 0.444 | 290.047 | -84.3202 | 281.517 | -80.5687 | 285.782 | -82.4445 | 33.33053 | 285.782 | -82.44445
79 | 2019-11-01 17:08 | 18.728 | 0.456 | 305.213 | -88.1099 | 297.63 | -84.3602 | 301.422 | -86.235 | 35.08398 | 301.4215 | -86.23505
80 | 2019-11-01 17:08 | 19.744 | 0.472 | 322.275 | -93.7944 | 313.744 | -88.1517 | 318.009 | -90.973 | 36.98729 | 318.0095 | -90.97305
81 | 2019-11-01 17:08 | 19.696 | 0.472 | 319.431 | -92.847 | 309.953 | -87.2038 | 314.692 | -90.0254 | 36.89737 | 314.692 | -90.0254
82 | 2019-11-01 17:09 | 19.696 | 0.472 | 319.431 | -91.8996 | 309.005 | -88.1517 | 314.218 | -90.0256 | 36.89737 | 314.218 | -90.02565
83 | 2019-11-01 17:09 | 19.792 | 0.472 | 321.327 | -92.847 | 311.848 | -88.1517 | 316.588 | -90.4993 | 37.07721 | 316.5875 | -90.49935
84 | 2019-11-01 17:09 | 19.96 | 0.476 | 324.171 | -92.847 | 314.692 | -89.0995 | 319.431 | -90.9733 | 37.39194 | 319.4315 | -90.97325
85 | 2019-11-01 17:09 | 20.184 | 0.48 | 327.962 | -94.7418 | 318.483 | -90.0474 | 323.223 | -92.3946 | 37.81156 | 323.2225 | -92.3946
86 | 2019-11-01 17:09 | 20.504 | 0.476 | 333.649 | -96.6367 | 325.118 | -91.9431 | 329.384 | -94.2899 | 38.41103 | 329.3835 | -94.2899
87 | 2019-11-01 17:09 | 20.856 | 0.488 | 338.389 | -97.5841 | 329.858 | -92.891 | 334.123 | -95.2375 | 39.07045 | 334.1235 | -95.23755
88 | 2019-11-01 17:09 | 21.224 | 0.492 | 345.024 | -99.4789 | 335.545 | -94.7867 | 340.284 | -97.1328 | 39.75984 | 340.2845 | -97.1328
89 | 2019-11-01 17:09 | 21.664 | 0.5 | 351.659 | -101.374 | 343.128 | -97.6303 | 347.393 | -99.502 | 40.58411 | 347.3935 | -99.50215
90 | 2019-11-01 17:09 | 22.12 | 0.5 | 359.242 | -104.216 | 350.711 | -99.5261 | 354.976 | -101.871 | 41.43836 | 354.9765 | -101.87105
91 | 2019-11-01 17:09 | 22.744 | 0.516 | 369.668 | -106.111 | 362.085 | -102.37 | 365.877 | -104.24 | 42.60732 | 365.8765 | -104.2405
92 | 2019-11-01 17:09 | 23.408 | 0.52 | 381.043 | -109.901 | 371.564 | -105.213 | 376.303 | -107.557 | 43.85122 | 376.3035 | -107.557
93 | 2019-11-01 17:09 | 24.08 | 0.528 | 391.469 | -112.743 | 382.938 | -108.057 | 387.204 | -110.4 | 45.11011 | 387.2035 | -110.4
94 | 2019-11-01 17:09 | 24.744 | 0.54 | 400.948 | -115.585 | 393.365 | -110.9 | 397.156 | -113.243 | 46.35401 | 397.1565 | -113.2425
95 | 2019-11-01 17:09 | 25.464 | 0.548 | 413.27 | -119.375 | 405.687 | -114.692 | 409.479 | -117.033 | 47.70282 | 409.4785 | -117.0335
96 | 2019-11-01 17:09 | 26.192 | 0.552 | 424.645 | -122.217 | 417.062 | -117.536 | 420.853 | -119.876 | 49.06661 | 420.8535 | -119.8765
97 | 2019-11-01 17:09 | 26.952 | 0.568 | 436.967 | -126.007 | 430.332 | -121.327 | 433.649 | -123.667 | 50.49035 | 433.6495 | -123.667
98 | 2019-11-01 17:09 | 27.744 | 0.572 | 450.237 | -131.691 | 443.602 | -125.118 | 446.919 | -128.405 | 51.97404 | 446.9195 | -128.4045
99 | 2019-11-01 17:09 | 28.52 | 0.584 | 462.559 | -135.481 | 454.976 | -127.962 | 458.768 | -131.721 | 53.42776 | 458.7675 | -131.7215
100 | 2019-11-01 17:09 | 29.296 | 0.592 | 474.882 | -138.323 | 467.299 | -131.754 | 471.09 | -135.038 | 54.88147 | 471.0905 | -135.0385
101 | 2019-11-01 17:09 | 30.024 | 0.608 | 487.204 | -142.113 | 478.673 | -134.597 | 482.938 | -138.355 | 56.24526 | 482.9385 | -138.355
102 | 2019-11-01 17:09 | 30.728 | 0.612 | 498.578 | -144.955 | 490.047 | -138.389 | 494.313 | -141.672 | 57.5641 | 494.3125 | -141.672
103 | 2019-11-01 17:09 | 31.408 | 0.628 | 509.953 | -147.797 | 501.422 | -141.232 | 505.687 | -144.515 | 58.83797 | 505.6875 | -144.5145
104 | 2019-11-01 17:09 | 32.048 | 0.632 | 520.379 | -150.64 | 510.9 | -144.076 | 515.64 | -147.358 | 60.03691 | 515.6395 | -147.358
105 | 2019-11-01 17:09 | 32.696 | 0.644 | 530.806 | -153.482 | 521.327 | -147.867 | 526.066 | -150.675 | 61.25084 | 526.0665 | -150.6745
106 | 2019-11-01 17:09 | 33.336 | 0.652 | 540.284 | -156.324 | 530.806 | -150.711 | 535.545 | -153.517 | 62.44978 | 535.545 | -153.5175
107 | 2019-11-01 17:09 | 33.968 | 0.664 | 550.711 | -159.166 | 541.232 | -153.555 | 545.972 | -156.36 | 63.63373 | 545.9715 | -156.3605
108 | 2019-11-01 17:09 | 34.608 | 0.672 | 561.137 | -162.956 | 552.607 | -156.398 | 556.872 | -159.677 | 64.83267 | 556.872 | -159.677
109 | 2019-11-01 17:09 | 35.264 | 0.684 | 572.512 | -165.798 | 562.085 | -159.242 | 567.299 | -162.52 | 66.06158 | 567.2985 | -162.52
110 | 2019-11-01 17:09 | 35.92 | 0.692 | 583.886 | -168.64 | 573.46 | -162.085 | 578.673 | -165.363 | 67.2905 | 578.673 | -165.3625
111 | 2019-11-01 17:09 | 36.56 | 0.704 | 593.365 | -171.483 | 583.886 | -164.929 | 588.626 | -168.206 | 68.48944 | 588.6255 | -168.206
112 | 2019-11-01 17:09 | 37.248 | 0.72 | 604.739 | -175.272 | 595.261 | -168.72 | 600 | -171.996 | 69.7783 | 600 | -171.996
113 | 2019-11-01 17:09 | 37.952 | 0.728 | 615.166 | -178.115 | 606.635 | -171.564 | 610.9 | -174.839 | 71.09713 | 610.9005 | -174.8395
114 | 2019-11-01 17:09 | 38.664 | 0.74 | 627.488 | -180.957 | 618.009 | -175.355 | 622.749 | -178.156 | 72.43095 | 622.7485 | -178.156
115 | 2019-11-01 17:09 | 39.392 | 0.752 | 639.81 | -184.747 | 629.384 | -178.199 | 634.597 | -181.473 | 73.79475 | 634.597 | -181.473
116 | 2019-11-01 17:09 | 40.128 | 0.76 | 652.133 | -188.536 | 641.706 | -181.043 | 646.919 | -184.789 | 75.17353 | 646.9195 | -184.7895
117 | 2019-11-01 17:09 | 40.864 | 0.772 | 664.455 | -192.326 | 652.133 | -183.886 | 658.294 | -188.106 | 76.55231 | 658.294 | -188.106
118 | 2019-11-01 17:09 | 41.6 | 0.784 | 676.777 | -196.116 | 665.403 | -187.678 | 671.09 | -191.897 | 77.93109 | 671.09 | -191.897
119 | 2019-11-01 17:09 | 42.352 | 0.8 | 690.047 | -199.905 | 676.777 | -191.469 | 683.412 | -195.687 | 79.33984 | 683.412 | -195.687
120 | 2019-11-01 17:09 | 43.184 | 0.812 | 703.318 | -203.695 | 690.047 | -194.313 | 696.682 | -199.004 | 80.89846 | 696.6825 | -199.004
121 | 2019-11-01 17:09 | 44.08 | 0.828 | 717.536 | -206.537 | 705.213 | -199.052 | 711.374 | -202.795 | 82.57698 | 711.3745 | -202.7945
122 | 2019-11-01 17:09 | 45.056 | 0.84 | 733.649 | -212.222 | 720.379 | -202.844 | 727.014 | -207.533 | 84.40536 | 727.014 | -207.533
123 | 2019-11-01 17:09 | 46.072 | 0.856 | 751.659 | -216.959 | 736.493 | -207.583 | 744.076 | -212.271 | 86.30868 | 744.076 | -212.271
124 | 2019-11-01 17:09 | 47.208 | 0.872 | 768.72 | -222.643 | 753.555 | -213.27 | 761.137 | -217.957 | 88.4368 | 761.1375 | -217.9565
125 | 2019-11-01 17:09 | 48.368 | 0.892 | 788.626 | -228.328 | 772.512 | -218.009 | 780.569 | -223.169 | 90.60988 | 780.569 | -223.1685
126 | 2019-11-01 17:09 | 49.56 | 0.912 | 808.531 | -234.012 | 792.417 | -223.697 | 800.474 | -228.854 | 92.8429 | 800.474 | -228.8545
127 | 2019-11-01 17:09 | 50.776 | 0.932 | 827.488 | -238.749 | 812.322 | -229.384 | 819.905 | -234.067 | 95.12089 | 819.905 | -234.0665
128 | 2019-11-01 17:09 | 52.008 | 0.952 | 848.341 | -244.434 | 832.227 | -235.071 | 840.284 | -239.753 | 97.42885 | 840.284 | -239.7525
129 | 2019-11-01 17:09 | 53.232 | 0.964 | 867.299 | -250.118 | 851.185 | -239.81 | 859.242 | -244.964 | 99.72182 | 859.242 | -244.964
130 | 2019-11-01 17:09 | 54.496 | 0.984 | 889.1 | -255.803 | 871.09 | -245.498 | 880.095 | -250.65 | 102.0897 | 880.095 | -250.6505
131 | 2019-11-01 17:09 | 55.736 | 1.008 | 909.005 | -262.435 | 890.047 | -251.185 | 899.526 | -256.81 | 104.4127 | 899.526 | -256.81
132 | 2019-11-01 17:10 | 56.776 | 1.024 | 926.066 | -267.172 | 907.109 | -255.924 | 916.588 | -261.548 | 106.3609 | 916.5875 | -261.548
133 | 2019-11-01 17:10 | 57.904 | 1.04 | 945.024 | -270.962 | 924.171 | -260.664 | 934.597 | -265.813 | 108.4741 | 934.5975 | -265.813
134 | 2019-11-01 17:10 | 59.04 | 1.06 | 963.033 | -277.594 | 942.18 | -265.403 | 952.607 | -271.498 | 110.6022 | 952.6065 | -271.4985
135 | 2019-11-01 17:10 | 60.128 | 1.08 | 981.043 | -282.331 | 959.242 | -271.09 | 970.142 | -276.71 | 112.6404 | 970.1425 | -276.7105
136 | 2019-11-01 17:10 | 61.328 | 1.1 | 1001.9 | -287.068 | 979.147 | -276.777 | 990.521 | -281.922 | 114.8884 | 990.5235 | -281.9225
137 | 2019-11-01 17:10 | 62.472 | 1.112 | 1020.85 | -293.7 | 996.209 | -281.517 | 1008.53 | -287.608 | 117.0315 | 1008.5295 | -287.6085
138 | 2019-11-01 17:10 | 63.64 | 1.132 | 1038.86 | -298.437 | 1014.22 | -286.256 | 1026.54 | -292.346 | 119.2196 | 1026.54 | -292.3465
139 | 2019-11-01 17:10 | 64.664 | 1.152 | 1056.87 | -303.174 | 1031.28 | -291.943 | 1044.08 | -297.559 | 121.1379 | 1044.075 | -297.5585
140 | 2019-11-01 17:10 | 65.712 | 1.164 | 1072.99 | -307.911 | 1047.39 | -295.735 | 1060.19 | -301.823 | 123.1011 | 1060.19 | -301.823
141 | 2019-11-01 17:10 | 66.808 | 1.184 | 1091.94 | -313.595 | 1065.4 | -301.422 | 1078.67 | -307.509 | 125.1543 | 1078.67 | -307.5085
142 | 2019-11-01 17:10 | 67.904 | 1.196 | 1109 | -319.28 | 1082.46 | -306.161 | 1095.73 | -312.721 | 127.2075 | 1095.73 | -312.7205
143 | 2019-11-01 17:10 | 69.056 | 1.22 | 1128.91 | -324.017 | 1102.37 | -311.848 | 1115.64 | -317.933 | 129.3656 | 1115.64 | -317.9325
144 | 2019-11-01 17:10 | 70.24 | 1.236 | 1147.87 | -329.702 | 1121.33 | -316.588 | 1134.6 | -323.145 | 131.5836 | 1134.6 | -323.145
145 | 2019-11-01 17:10 | 71.36 | 1.252 | 1165.88 | -335.386 | 1138.39 | -321.327 | 1152.13 | -328.357 | 133.6818 | 1152.135 | -328.3565
146 | 2019-11-01 17:10 | 72.536 | 1.272 | 1186.73 | -340.123 | 1157.35 | -326.066 | 1172.04 | -333.095 | 135.8848 | 1172.04 | -333.0945
147 | 2019-11-01 17:10 | 73.72 | 1.292 | 1206.64 | -345.808 | 1176.3 | -331.754 | 1191.47 | -338.781 | 138.1029 | 1191.47 | -338.781
148 | 2019-11-01 17:10 | 74.856 | 1.312 | 1224.64 | -351.492 | 1194.31 | -337.441 | 1209.48 | -344.466 | 140.231 | 1209.475 | -344.4665
149 | 2019-11-01 17:10 | 76.032 | 1.332 | 1244.55 | -356.229 | 1214.22 | -343.128 | 1229.38 | -349.679 | 142.4341 | 1229.385 | -349.6785
150 | 2019-11-01 17:10 | 77.192 | 1.344 | 1263.51 | -361.914 | 1232.23 | -348.815 | 1247.87 | -355.364 | 144.6071 | 1247.87 | -355.3645
151 | 2019-11-01 17:10 | 78.32 | 1.364 | 1281.52 | -366.651 | 1250.24 | -353.555 | 1265.88 | -360.103 | 146.7203 | 1265.88 | -360.103
152 | 2019-11-01 17:10 | 79.496 | 1.384 | 1302.37 | -373.283 | 1269.19 | -358.294 | 1285.78 | -365.788 | 148.9233 | 1285.78 | -365.7885
153 | 2019-11-01 17:10 | 80.664 | 1.396 | 1320.38 | -378.02 | 1288.15 | -363.981 | 1304.27 | -371 | 151.1114 | 1304.265 | -371.0005
154 | 2019-11-01 17:10 | 81.856 | 1.416 | 1341.23 | -383.704 | 1307.11 | -368.72 | 1324.17 | -376.212 | 153.3444 | 1324.17 | -376.212
155 | 2019-11-01 17:10 | 82.968 | 1.436 | 1358.29 | -389.389 | 1324.17 | -374.408 | 1341.23 | -381.898 | 155.4276 | 1341.23 | -381.8985
156 | 2019-11-01 17:10 | 84.128 | 1.456 | 1379.15 | -396.021 | 1344.08 | -379.147 | 1361.61 | -387.584 | 157.6006 | 1361.615 | -387.584
157 | 2019-11-01 17:10 | 85.272 | 1.476 | 1398.1 | -400.758 | 1362.09 | -384.834 | 1380.09 | -392.796 | 159.7437 | 1380.095 | -392.796
158 | 2019-11-01 17:10 | 86.424 | 1.488 | 1416.11 | -405.495 | 1380.09 | -389.573 | 1398.1 | -397.534 | 161.9018 | 1398.1 | -397.534
159 | 2019-11-01 17:10 | 87.568 | 1.512 | 1436.02 | -411.18 | 1400 | -396.209 | 1418.01 | -403.694 | 164.0449 | 1418.01 | -403.6945
160 | 2019-11-01 17:10 | 88.656 | 1.532 | 1454.03 | -416.864 | 1417.06 | -400.948 | 1435.55 | -408.906 | 166.0831 | 1435.545 | -408.906
161 | 2019-11-01 17:10 | 89.776 | 1.548 | 1472.99 | -421.601 | 1436.02 | -406.635 | 1454.5 | -414.118 | 168.1813 | 1454.505 | -414.118
162 | 2019-11-01 17:10 | 90.88 | 1.564 | 1491.94 | -428.233 | 1454.03 | -411.374 | 1472.99 | -419.804 | 170.2495 | 1472.985 | -419.8035
163 | 2019-11-01 17:10 | 91.976 | 1.588 | 1510.9 | -432.97 | 1471.09 | -416.114 | 1491 | -424.542 | 172.3026 | 1490.995 | -424.542
164 | 2019-11-01 17:10 | 93.016 | 1.6 | 1530.81 | -438.655 | 1487.2 | -420.853 | 1509 | -429.754 | 174.2509 | 1509.005 | -429.754
165 | 2019-11-01 17:10 | 94.112 | 1.62 | 1549.76 | -444.339 | 1504.27 | -425.592 | 1527.01 | -434.966 | 176.3041 | 1527.015 | -434.9655
166 | 2019-11-01 17:10 | 95.16 | 1.64 | 1567.77 | -449.076 | 1521.33 | -430.332 | 1544.55 | -439.704 | 178.2674 | 1544.55 | -439.704
167 | 2019-11-01 17:10 | 96.208 | 1.652 | 1587.68 | -455.708 | 1536.49 | -435.071 | 1562.09 | -445.39 | 180.2306 | 1562.085 | -445.3895
168 | 2019-11-01 17:10 | 97.232 | 1.672 | 1605.69 | -461.393 | 1550.71 | -439.81 | 1578.2 | -450.602 | 182.1489 | 1578.2 | -450.6015
169 | 2019-11-01 17:10 | 98.232 | 1.692 | 1625.59 | -467.077 | 1564.93 | -444.55 | 1595.26 | -455.813 | 184.0223 | 1595.26 | -455.8135
170 | 2019-11-01 17:10 | 99.192 | 1.704 | 1644.55 | -472.762 | 1579.15 | -448.341 | 1611.85 | -460.551 | 185.8207 | 1611.85 | -460.5515
171 | 2019-11-01 17:10 | 99.872 | 1.724 | 1658.77 | -477.499 | 1584.83 | -450.237 | 1621.8 | -463.868 | 187.0946 | 1621.8 | -463.868
172 | 2019-11-01 17:10 | 100.312 | 1.744 | 1671.09 | -485.078 | 1586.73 | -451.185 | 1628.91 | -468.132 | 187.9188 | 1628.91 | -468.1315
173 | 2019-11-01 17:10 | 100.48 | 1.756 | 1674.88 | -484.131 | 1584.83 | -439.81 | 1629.86 | -461.971 | 188.2336 | 1629.855 | -461.9705
174 | 2019-11-01 17:10 | 99.968 | 1.78 | 1666.35 | -484.131 | 1572.51 | -428.436 | 1619.43 | -456.283 | 187.2744 | 1619.43 | -456.2835
175 | 2019-11-01 17:10 | 99.632 | 1.808 | 1658.77 | -483.183 | 1566.82 | -418.957 | 1612.8 | -451.07 | 186.645 | 1612.795 | -451.07
176 | 2019-11-01 17:10 | 99.432 | 1.832 | 1653.08 | -481.288 | 1562.09 | -410.427 | 1607.58 | -445.858 | 186.2703 | 1607.585 | -445.8575
177 | 2019-11-01 17:10 | 99.208 | 1.86 | 1646.45 | -480.341 | 1553.55 | -401.896 | 1600 | -441.118 | 185.8507 | 1600 | -441.1185
178 | 2019-11-01 17:10 | 98.896 | 1.884 | 1641.71 | -478.446 | 1547.87 | -394.313 | 1594.79 | -436.38 | 185.2662 | 1594.79 | -436.3795
179 | 2019-11-01 17:10 | 98.704 | 1.916 | 1638.86 | -479.394 | 1542.18 | -386.73 | 1590.52 | -433.062 | 184.9065 | 1590.52 | -433.062
180 | 2019-11-01 17:10 | 98.56 | 1.944 | 1637.91 | -478.446 | 1536.49 | -380.095 | 1587.2 | -429.271 | 184.6367 | 1587.2 | -429.2705
181 | 2019-11-01 17:10 | 98.2 | 1.976 | 1631.28 | -478.446 | 1530.81 | -393.365 | 1581.04 | -435.906 | 183.9623 | 1581.045 | -435.9055
182 | 2019-11-01 17:10 | 98.032 | 2.016 | 1623.7 | -478.446 | 1521.33 | -414.218 | 1572.51 | -446.332 | 183.6476 | 1572.515 | -446.332
183 | 2019-11-01 17:10 | 97.8 | 2.052 | 1630.33 | -486.973 | 1528.91 | -434.123 | 1579.62 | -460.548 | 183.213 | 1579.62 | -460.548
184 | 2019-11-01 17:11 | 97.592 | 2.092 | 1628.44 | -473.709 | 1521.33 | -448.341 | 1574.88 | -461.025 | 182.8233 | 1574.885 | -461.025
185 | 2019-11-01 17:11 | 97.304 | 2.132 | 1630.33 | -459.498 | 1513.74 | -474.882 | 1572.04 | -467.19 | 182.2838 | 1572.035 | -467.19
186 | 2019-11-01 17:11 | 97.08 | 2.18 | 1630.33 | -449.076 | 1501.42 | -500.474 | 1565.88 | -474.775 | 181.8642 | 1565.875 | -474.775
187 | 2019-11-01 17:11 | 96.904 | 2.216 | 1619.91 | -464.235 | 1509 | -534.597 | 1564.45 | -499.416 | 181.5345 | 1564.455 | -499.416
188 | 2019-11-01 17:11 | 96.904 | 2.26 | 1599.05 | -481.288 | 1475.83 | -639.81 | 1537.44 | -560.549 | 181.5345 | 1537.44 | -560.549
189 | 2019-11-01 17:11 | 96.872 | 2.312 | 1586.73 | -513.501 | 1481.52 | -716.588 | 1534.12 | -615.044 | 181.4745 | 1534.125 | -615.0445
190 | 2019-11-01 17:11 | 96.808 | 2.356 | 1594.31 | -744.671 | 1470.14 | -1018.96 | 1532.23 | -881.814 | 181.3546 | 1532.225 | -881.8155
191 | 2019-11-01 17:11 | 96.392 | 2.404 | 1607.58 | -1443.87 | 1487.2 | -1604.74 | 1547.39 | -1524.3 | 180.5753 | 1547.39 | -1524.305
192 | 2019-11-01 17:11 | 95.864 | 2.456 | 1602.84 | -2535.29 | 1458.77 | -2455.92 | 1530.81 | -2495.61 | 179.5862 | 1530.805 | -2495.605
193 | 2019-11-01 17:11 | 95.864 | 2.508 | 1641.71 | -3680.72 | 1491 | -3509 | 1566.35 | -3594.86 | 179.5862 | 1566.355 | -3594.86
194 | 2019-11-01 17:11 | 95.928 | 2.564 | 1997.16 | -4867.83 | 1546.92 | -4818.01 | 1772.04 | -4842.92 | 179.7061 | 1772.04 | -4842.92
195 | 2019-11-01 17:11 | 96.128 | 2.624 | 3378.2 | -6057.79 | 1635.07 | -6284.36 | 2506.64 | -6171.08 | 180.0808 | 2506.635 | -6171.075
196 | 2019-11-01 17:11 | 96.448 | 2.676 | 4955.45 | -7090.48 | 1844.55 | -7553.55 | 3400 | -7322.02 | 180.6802 | 3400 | -7322.015
197 | 2019-11-01 17:11 | 97.008 | 2.732 | 6778.2 | -7924.21 | 2133.65 | -8475.83 | 4455.92 | -8200.02 | 181.7293 | 4455.925 | -8200.02
198 | 2019-11-01 17:11 | 97.552 | 2.784 | 8765.88 | -8537.19 | 2538.39 | -9091 | 5652.13 | -8814.09 | 182.7484 | 5652.135 | -8814.095
199 | 2019-11-01 17:11 | 98.008 | 2.844 | 10803.8 | -8989.1 | 3013.27 | -9499.53 | 6908.53 | -9244.32 | 183.6026 | 6908.535 | -9244.315
200 | 2019-11-01 17:11 | 98.4 | 2.896 | 12934.6 | -9357.65 | 3555.45 | -9800.95 | 8245.02 | -9579.3 | 184.337 | 8245.025 | -9579.3
201 | 2019-11-01 17:11 | 98.768 | 2.948 | 15462.6 | -9667.46 | 4264.46 | -10064.5 | 9863.51 | -9865.96 | 185.0264 | 9863.53 | -9865.98
202 | 2019-11-01 17:11 | 98.768 | 3.008 | 17962.1 | -9883.47 | 5357.35 | -10247.4 | 11659.7 | -10065.4 | 185.0264 | 11659.725 | -10065.435
203 | 2019-11-01 17:11 | 98.048 | 3.072 | 20501.4 | -9842.73 | 9054.03 | -10365.9 | 14777.7 | -10104.3 | 183.6776 | 14777.715 | -10104.315
204 | 2019-11-01 17:11 | 97.608 | 3.132 | 23689.1 | -9757.46 | 13505.2 | -10458.8 | 18597.2 | -10108.1 | 182.8533 | 18597.15 | -10108.13
205 | 2019-11-01 17:11 | 98.16 | 3.196 | 25841.7 | -9770.72 | 17499.5 | -10665.4 | 21670.6 | -10218.1 | 183.8874 | 21670.6 | -10218.06
206 | 2019-11-01 17:11 | 99.864 | 3.264 | 27395.3 | -9884.42 | 19914.7 | -10947.9 | 23655 | -10416.1 | 187.0796 | 23655 | -10416.16
207 | 2019-11-01 17:11 | 101.232 | 3.32 | 28708.1 | -10041.7 | 21546.9 | -11214.2 | 25127.5 | -10628 | 189.6423 | 25127.5 | -10627.95
208 | 2019-11-01 17:11 | 102.16 | 3.384 | 29612.3 | -10178.1 | 22607.6 | -11439.8 | 26110 | -10809 | 191.3808 | 26109.95 | -10808.95
209 | 2019-11-01 17:11 | 102.968 | 3.452 | 30361.1 | -10325.9 | 23488.2 | -11682.5 | 26924.6 | -11004.2 | 192.8944 | 26924.65 | -11004.2
210 | 2019-11-01 17:11 | 103.688 | 3.516 | 31006.6 | -10492.7 | 24264.5 | -11945 | 27635.5 | -11218.8 | 194.2432 | 27635.55 | -11218.85
211 | 2019-11-01 17:11 | 104.344 | 3.576 | 31564.9 | -10660.4 | 24952.6 | -12200.9 | 28258.8 | -11430.6 | 195.4722 | 28258.75 | -11430.65
212 | 2019-11-01 17:11 | 104.992 | 3.636 | 32105.2 | -10838.5 | 25632.2 | -12464.5 | 28868.7 | -11651.5 | 196.6861 | 28868.7 | -11651.5
213 | 2019-11-01 17:11 | 105.656 | 3.704 | 32674.9 | -11035.5 | 26350.7 | -12750.7 | 29512.8 | -11893.1 | 197.93 | 29512.8 | -11893.1
214 | 2019-11-01 17:11 | 106.264 | 3.76 | 33215.2 | -11135 | 27028.4 | -13021.8 | 30121.8 | -12078.4 | 199.069 | 30121.8 | -12078.4
215 | 2019-11-01 17:11 | 106.896 | 3.828 | 33794.3 | -11275.2 | 27748.8 | -13311.8 | 30771.6 | -12293.5 | 200.2529 | 30771.55 | -12293.5
216 | 2019-11-01 17:11 | 107.52 | 3.896 | 34387.7 | -11445.8 | 28482.5 | -13609.5 | 31435.1 | -12527.6 | 201.4219 | 31435.1 | -12527.65
217 | 2019-11-01 17:11 | 108.104 | 3.956 | 34940.3 | -11597.3 | 29175.4 | -13889.1 | 32057.8 | -12743.2 | 202.5159 | 32057.85 | -12743.2
218 | 2019-11-01 17:11 | 108.712 | 4.024 | 35532.7 | -11741.4 | 29912.8 | -14187.7 | 32722.7 | -12964.5 | 203.6549 | 32722.75 | -12964.55
219 | 2019-11-01 17:11 | 109.288 | 4.088 | 36133.6 | -11902.4 | 30661.6 | -14487.2 | 33397.6 | -13194.8 | 204.734 | 33397.6 | -13194.8
220 | 2019-11-01 17:11 | 109.856 | 4.156 | 36705.2 | -11995.3 | 31368.7 | -14773.5 | 34037 | -13384.4 | 205.798 | 34036.95 | -13384.4
221 | 2019-11-01 17:11 | 110.416 | 4.216 | 37315.6 | -12111.8 | 32122.3 | -15075.8 | 34719 | -13593.8 | 206.8471 | 34718.95 | -13593.8
222 | 2019-11-01 17:11 | 110.976 | 4.284 | 37933.6 | -12271.9 | 32869.2 | -15376.3 | 35401.4 | -13824.1 | 207.8962 | 35401.4 | -13824.1
223 | 2019-11-01 17:11 | 111.496 | 4.348 | 38520.4 | -12436.8 | 33573.5 | -15660.7 | 36046.9 | -14048.7 | 208.8703 | 36046.95 | -14048.75
224 | 2019-11-01 17:11 | 112.032 | 4.416 | 39145 | -12611.1 | 34324.2 | -15960.2 | 36734.6 | -14285.6 | 209.8744 | 36734.6 | -14285.65
225 | 2019-11-01 17:11 | 112.544 | 4.476 | 39739.3 | -12771.2 | 35033.2 | -16242.7 | 37386.3 | -14506.9 | 210.8336 | 37386.25 | -14506.95
226 | 2019-11-01 17:11 | 113.048 | 4.54 | 40372.5 | -12937.9 | 35784.8 | -16542.2 | 38078.7 | -14740.1 | 211.7777 | 38078.65 | -14740.05
227 | 2019-11-01 17:11 | 113.544 | 4.6 | 40974.4 | -13080.1 | 36492.9 | -16823.7 | 38733.6 | -14951.9 | 212.7069 | 38733.65 | -14951.9
228 | 2019-11-01 17:11 | 114.016 | 4.672 | 41580.1 | -13223.1 | 37201.9 | -17104.3 | 39391 | -15163.7 | 213.5911 | 39391 | -15163.7
229 | 2019-11-01 17:11 | 114.52 | 4.736 | 42227.5 | -13367.1 | 37954.5 | -17402.8 | 40091 | -15385 | 214.5353 | 40091 | -15384.95
230 | 2019-11-01 17:11 | 114.984 | 4.796 | 42839.8 | -13328.3 | 38667.3 | -17682.5 | 40753.6 | -15505.4 | 215.4045 | 40753.55 | -15505.4
231 | 2019-11-01 17:11 | 115.368 | 4.856 | 43423.7 | -13393.7 | 39392.4 | -17971.6 | 41408.1 | -15682.6 | 216.1239 | 41408.05 | -15682.65
232 | 2019-11-01 17:11 | 115.848 | 4.928 | 44041.7 | -13483.7 | 40142.2 | -18274.9 | 42091.9 | -15879.3 | 217.0231 | 42091.95 | -15879.3
233 | 2019-11-01 17:11 | 116.208 | 4.996 | 44606.6 | -13481.8 | 40878.7 | -18582.9 | 42742.7 | -16032.4 | 217.6975 | 42742.65 | -16032.35
234 | 2019-11-01 17:11 | 116.696 | 5.056 | 45206.6 | -13465.7 | 41602.8 | -18886.3 | 43404.7 | -16176 | 218.6117 | 43404.7 | -16176
235 | 2019-11-01 17:12 | 117.168 | 5.124 | 45850.2 | -13459 | 42341.2 | -19189.6 | 44095.7 | -16324.3 | 219.4959 | 44095.7 | -16324.3
236 | 2019-11-01 17:12 | 117.608 | 5.196 | 46510 | -13409.8 | 43088.2 | -19490 | 44799.1 | -16449.9 | 220.3202 | 44799.1 | -16449.9
237 | 2019-11-01 17:12 | 118.048 | 5.256 | 47161.1 | -13210.8 | 43811.4 | -19777.3 | 45486.3 | -16494 | 221.1445 | 45486.25 | -16494.05
238 | 2019-11-01 17:12 | 118.488 | 5.32 | 47855 | -13049.7 | 44574.4 | -20078.7 | 46214.7 | -16564.2 | 221.9687 | 46214.7 | -16564.2
239 | 2019-11-01 17:12 | 118.912 | 5.388 | 48555.4 | -12889.6 | 45341.2 | -20379.1 | 46948.3 | -16634.4 | 222.763 | 46948.3 | -16634.35
240 | 2019-11-01 17:12 | 119.32 | 5.456 | 49222.8 | -12760.8 | 46069.2 | -20663.5 | 47646 | -16712.1 | 223.5273 | 47646 | -16712.15
241 | 2019-11-01 17:12 | 119.728 | 5.52 | 49934.6 | -12672.7 | 46837.9 | -20962.1 | 48386.3 | -16817.4 | 224.2917 | 48386.25 | -16817.4
242 | 2019-11-01 17:12 | 120.136 | 5.588 | 50644.6 | -12593.1 | 47605.7 | -21259.7 | 49125.1 | -16926.4 | 225.056 | 49125.15 | -16926.4
243 | 2019-11-01 17:12 | 120.552 | 5.656 | 51361.1 | -12520.1 | 48373.5 | -21555.5 | 49867.3 | -17037.8 | 225.8353 | 49867.3 | -17037.8
244 | 2019-11-01 17:12 | 120.96 | 5.72 | 52100.5 | -12451.9 | 49158.3 | -21855 | 50629.4 | -17153.4 | 226.5996 | 50629.4 | -17153.45
245 | 2019-11-01 17:12 | 121.344 | 5.788 | 52793.4 | -12384.7 | 49892.9 | -22135.5 | 51343.1 | -17260.1 | 227.319 | 51343.15 | -17260.1
246 | 2019-11-01 17:12 | 121.728 | 5.852 | 53536.5 | -12282.3 | 50675.8 | -22430.3 | 52106.2 | -17356.3 | 228.0384 | 52106.15 | -17356.3
247 | 2019-11-01 17:12 | 122.12 | 5.924 | 54284.4 | -12111.8 | 51468.2 | -22726.1 | 52876.3 | -17418.9 | 228.7727 | 52876.3 | -17418.95
248 | 2019-11-01 17:12 | 122.504 | 5.988 | 55037.9 | -12020.8 | 52265.4 | -23022.7 | 53651.7 | -17521.8 | 229.4921 | 53651.65 | -17521.75
249 | 2019-11-01 17:12 | 122.896 | 6.056 | 55811.4 | -11981.1 | 53079.6 | -23325.1 | 54445.5 | -17653.1 | 230.2264 | 54445.5 | -17653.1
250 | 2019-11-01 17:12 | 123.264 | 6.12 | 56545 | -11961.2 | 53851.2 | -23608.5 | 55198.1 | -17784.8 | 230.9158 | 55198.1 | -17784.85
251 | 2019-11-01 17:12 | 123.624 | 6.188 | 57316.6 | -11877.8 | 54663.5 | -23907.1 | 55990 | -17892.4 | 231.5902 | 55990.05 | -17892.45
252 | 2019-11-01 17:12 | 123.992 | 6.256 | 58102.4 | -11823.8 | 55489.1 | -24211.4 | 56795.7 | -18017.6 | 232.2796 | 56795.75 | -18017.6
253 | 2019-11-01 17:12 | 124.336 | 6.32 | 58849.3 | -11783 | 56273 | -24495.7 | 57561.1 | -18139.4 | 232.924 | 57561.15 | -18139.35
254 | 2019-11-01 17:12 | 124.688 | 6.388 | 59630.3 | -11714.8 | 57091.9 | -24795.3 | 58361.1 | -18255 | 233.5835 | 58361.1 | -18255.05
255 | 2019-11-01 17:12 | 125.032 | 6.456 | 60424.6 | -11526.3 | 57927 | -25096.7 | 59175.8 | -18311.5 | 234.2279 | 59175.8 | -18311.5
256 | 2019-11-01 17:12 | 125.36 | 6.52 | 61172.5 | -11294.2 | 58712.8 | -25381 | 59942.7 | -18337.6 | 234.8423 | 59942.65 | -18337.6
257 | 2019-11-01 17:12 | 125.688 | 6.588 | 61956.4 | -10842.3 | 59538.4 | -25678.7 | 60747.4 | -18260.5 | 235.4568 | 60747.4 | -18260.5
258 | 2019-11-01 17:12 | 126.016 | 6.652 | 62752.6 | -10046.4 | 60374.4 | -25981 | 61563.5 | -18013.7 | 236.0713 | 61563.5 | -18013.7
259 | 2019-11-01 17:12 | 126.344 | 6.72 | 63541.2 | -9758.41 | 61201.9 | -26278.7 | 62371.6 | -18018.5 | 236.6857 | 62371.55 | -18018.555
260 | 2019-11-01 17:12 | 126.648 | 6.788 | 64291 | -9547.13 | 61981 | -26559.2 | 63136 | -18053.2 | 237.2552 | 63136 | -18053.165
261 | 2019-11-01 17:12 | 126.952 | 6.856 | 65083.4 | -9349.12 | 62809.5 | -26855 | 63946.4 | -18102.1 | 237.8247 | 63946.45 | -18102.06
262 | 2019-11-01 17:12 | 127.256 | 6.92 | 65882.5 | -9181.43 | 63640.8 | -27151.7 | 64761.6 | -18166.5 | 238.3942 | 64761.65 | -18166.565
263 | 2019-11-01 17:12 | 127.552 | 6.988 | 66637.9 | -9041.21 | 64430.3 | -27431.3 | 65534.1 | -18236.2 | 238.9487 | 65534.1 | -18236.255
264 | 2019-11-01 17:12 | 127.832 | 7.048 | 67395.3 | -8917.1 | 65219.9 | -27711.8 | 66307.6 | -18314.5 | 239.4732 | 66307.6 | -18314.45
265 | 2019-11-01 17:12 | 128.096 | 7.116 | 68152.6 | -8805.31 | 66009.5 | -27992.4 | 67081 | -18398.9 | 239.9678 | 67081.05 | -18398.855
266 | 2019-11-01 17:12 | 128.376 | 7.18 | 68960.2 | -8684.04 | 66849.3 | -28288.2 | 67904.7 | -18486.1 | 240.4923 | 67904.75 | -18486.12
267 | 2019-11-01 17:12 | 128.656 | 7.244 | 69726.1 | -8552.34 | 67641.7 | -28566.8 | 68683.9 | -18559.6 | 241.0169 | 68683.9 | -18559.57
268 | 2019-11-01 17:12 | 128.928 | 7.308 | 70539.3 | -8433.92 | 68488.1 | -28864.5 | 69513.7 | -18649.2 | 241.5264 | 69513.7 | -18649.21
269 | 2019-11-01 17:12 | 129.2 | 7.376 | 71316.6 | -8324.96 | 69294.8 | -29141.2 | 70305.7 | -18733.1 | 242.036 | 70305.7 | -18733.08
270 | 2019-11-01 17:12 | 129.48 | 7.44 | 72134.6 | -8191.38 | 70142.2 | -29434.1 | 71138.4 | -18812.8 | 242.5605 | 71138.4 | -18812.74
271 | 2019-11-01 17:12 | 129.736 | 7.5 | 72923.2 | -8045.48 | 70959.2 | -29716.6 | 71941.2 | -18881 | 243.0401 | 71941.2 | -18881.04
272 | 2019-11-01 17:12 | 130 | 7.572 | 73767.8 | -7932.73 | 71834.1 | -30015.2 | 72800.9 | -18973.9 | 243.5347 | 72800.95 | -18973.965
273 | 2019-11-01 17:12 | 130.256 | 7.636 | 74569.7 | -7839.89 | 72664.5 | -30293.8 | 73617.1 | -19066.9 | 244.0142 | 73617.1 | -19066.845
274 | 2019-11-01 17:12 | 130.52 | 7.7 | 75388.6 | -7760.3 | 73510.9 | -30578.2 | 74449.8 | -19169.3 | 244.5088 | 74449.75 | -19169.25
275 | 2019-11-01 17:12 | 130.76 | 7.768 | 76247.4 | -7685.46 | 74400 | -30873.9 | 75323.7 | -19279.7 | 244.9584 | 75323.7 | -19279.68
276 | 2019-11-01 17:12 | 131.032 | 7.836 | 77113.7 | -7618.19 | 75290 | -31163 | 76201.9 | -19390.6 | 245.4679 | 76201.85 | -19390.595
277 | 2019-11-01 17:12 | 131.256 | 7.9 | 77930.8 | -7549.98 | 76134.6 | -31440.8 | 77032.7 | -19495.4 | 245.8876 | 77032.7 | -19495.39
278 | 2019-11-01 17:12 | 131.512 | 7.972 | 78804.7 | -7479.87 | 77033.2 | -31739.3 | 77919 | -19609.6 | 246.3671 | 77918.95 | -19609.585
279 | 2019-11-01 17:12 | 131.744 | 8.036 | 79688.1 | -7415.44 | 77938.4 | -32037 | 78813.3 | -19726.2 | 246.8018 | 78813.25 | -19726.22
280 | 2019-11-01 17:12 | 131.992 | 8.108 | 80586.7 | -7354.81 | 78845.5 | -32332.7 | 79716.1 | -19843.8 | 247.2664 | 79716.1 | -19843.755
281 | 2019-11-01 17:12 | 132.216 | 8.172 | 81512.8 | -7292.28 | 79770.6 | -32629.4 | 80641.7 | -19960.8 | 247.686 | 80641.7 | -19960.84
282 | 2019-11-01 17:12 | 132.456 | 8.248 | 82421.8 | -7235.43 | 80687.2 | -32911.8 | 81554.5 | -20073.6 | 248.1356 | 81554.5 | -20073.615
283 | 2019-11-01 17:12 | 132.688 | 8.312 | 83334.6 | -7181.43 | 81606.6 | -33195.3 | 82470.6 | -20188.3 | 248.5702 | 82470.6 | -20188.365
284 | 2019-11-01 17:12 | 132.904 | 8.372 | 84194.3 | -7133.11 | 82479.6 | -33463.5 | 83337 | -20298.3 | 248.9748 | 83336.95 | -20298.305
285 | 2019-11-01 17:12 | 133.08 | 8.444 | 85091 | -7078.16 | 83395.3 | -33741.2 | 84243.1 | -20409.7 | 249.3046 | 84243.15 | -20409.68
286 | 2019-11-01 17:12 | 133.32 | 8.516 | 85992.4 | -7028.9 | 84313.7 | -34016.1 | 85153.1 | -20522.5 | 249.7542 | 85153.05 | -20522.5
287 | 2019-11-01 17:13 | 133.536 | 8.58 | 86906.2 | -6979.63 | 85244.5 | -34287.2 | 86075.4 | -20633.4 | 250.1588 | 86075.35 | -20633.415
288 | 2019-11-01 17:13 | 133.752 | 8.652 | 87834.1 | -6919.94 | 86186.7 | -34559.2 | 87010.4 | -20739.6 | 250.5634 | 87010.4 | -20739.57
289 | 2019-11-01 17:13 | 133.96 | 8.72 | 88766.8 | -6866.89 | 87135.5 | -34826.5 | 87951.2 | -20846.7 | 250.9531 | 87951.15 | -20846.695
290 | 2019-11-01 17:13 | 134.168 | 8.788 | 89713.7 | -6817.62 | 88093.8 | -35097.6 | 88903.8 | -20957.6 | 251.3427 | 88903.75 | -20957.61
291 | 2019-11-01 17:13 | 134.36 | 8.852 | 90623.7 | -6770.25 | 89021.8 | -35352.6 | 89822.8 | -21061.4 | 251.7024 | 89822.75 | -21061.425
292 | 2019-11-01 17:13 | 134.56 | 8.92 | 91584.8 | -6726.67 | 89993.4 | -35619.9 | 90789.1 | -21173.3 | 252.0771 | 90789.1 | -21173.285
293 | 2019-11-01 17:13 | 134.752 | 8.992 | 92562.1 | -6683.09 | 90973.5 | -35887.2 | 91767.8 | -21285.1 | 252.4368 | 91767.8 | -21285.145
294 | 2019-11-01 17:13 | 134.952 | 9.06 | 93526.1 | -6646.14 | 91920.4 | -36141.2 | 92723.2 | -21393.7 | 252.8114 | 92723.25 | -21393.67
295 | 2019-11-01 17:13 | 135.128 | 9.128 | 94622.8 | -6608.24 | 92919.4 | -36399.1 | 93771.1 | -21503.6 | 253.1412 | 93771.1 | -21503.67
296 | 2019-11-01 17:13 | 135.32 | 9.192 | 96000.9 | -6571.29 | 93869.2 | -36613.3 | 94935.1 | -21592.3 | 253.5008 | 94935.05 | -21592.295
297 | 2019-11-01 17:13 | 135.504 | 9.26 | 99717.5 | -6530.55 | 94895.7 | -36836 | 97306.6 | -21683.3 | 253.8455 | 97306.6 | -21683.275
298 | 2019-11-01 17:13 | 135.68 | 9.332 | 116694 | -6476.55 | 95934.6 | -37060.7 | 106314 | -21768.6 | 254.1752 | 106314.3 | -21768.625
299 | 2019-11-01 17:13 | 135.872 | 9.392 | 1760340 | -6416.86 | 96937.4 | -37257.8 | 928637 | -21837.3 | 254.5349 | 928638.7 | -21837.33
300 | 2019-11-01 17:13 | 136.048 | 9.464 | 1760340 | -6367.6 | 98005.7 | -37477.7 | 929171 | -21922.7 | 254.8646 | 929172.85 | -21922.65
301 | 2019-11-01 17:13 | 136.216 | 9.532 | 1760340 | -6323.07 | 99021.8 | -37688.2 | 929679 | -22005.6 | 255.1794 | 929680.9 | -22005.635
302 | 2019-11-01 17:13 | 136.384 | 9.6 | 1760340 | -6274.75 | 100116 | -37917.5 | 930226 | -22096.1 | 255.4941 | 930228 | -22096.125
303 | 2019-11-01 17:13 | 136.56 | 9.672 | 1760340 | -6226.43 | 101265 | -38140.3 | 930801 | -22183.4 | 255.8238 | 930802.5 | -22183.365
304 | 2019-11-01 17:13 | 136.728 | 9.74 | 1760340 | -6180.96 | 102448 | -38317.5 | 931392 | -22249.2 | 256.1385 | 931394 | -22249.23
305 | 2019-11-01 17:13 | 136.888 | 9.808 | 1760340 | -6143.06 | 103580 | -38454 | 931958 | -22298.5 | 256.4382 | 931960 | -22298.53
306 | 2019-11-01 17:13 | 137.04 | 9.872 | 1760340 | -6105.16 | 104774 | -38599.1 | 932555 | -22352.1 | 256.723 | 932557 | -22352.13
307 | 2019-11-01 17:13 | 137.208 | 9.944 | 1760340 | -6067.27 | 106195 | -38722.3 | 933265 | -22394.8 | 257.0377 | 933267.5 | -22394.785
308 | 2019-11-01 17:13 | 137.272 | 10.012 | 1760340 | -6029.37 | 107626 | -38823.7 | 933981 | -22426.5 | 257.1576 | 933983 | -22426.535
309 | 2019-11-01 17:13 | 137.488 | 10.088 | 1760340 | -5989.58 | 109809 | -38956.4 | 935073 | -22473 | 257.5622 | 935074.5 | -22472.99
310 | 2019-11-01 17:13 | 137.64 | 10.152 | 1760340 | -5953.58 | 112391 | -39087.2 | 936363 | -22520.4 | 257.847 | 936365.5 | -22520.39
311 | 2019-11-01 17:13 | 137.792 | 10.228 | 1760340 | -5909.05 | 119409 | -39233.2 | 939872 | -22571.1 | 258.1317 | 939874.5 | -22571.125
312 | 2019-11-01 17:13 | 137.912 | 10.296 | 1760340 | -5869.26 | 153889 | -39361.1 | 957112 | -22615.2 | 258.3565 | 957114.5 | -22615.18
313 | 2019-11-01 17:13 | 138.072 | 10.372 | 1760340 | -5825.67 | 1760250 | -39505.2 | 1760290 | -22665.4 | 258.6563 | 1760295 | -22665.435
314 | 2019-11-01 17:13 | 138.216 | 10.44 | 1760340 | -5783.04 | 1760250 | -39657.8 | 1760290 | -22720.4 | 258.926 | 1760295 | -22720.42
315 | 2019-11-01 17:13 | 138.36 | 10.512 | 1760340 | -5742.3 | 1760250 | -39798.1 | 1760290 | -22770.2 | 259.1958 | 1760295 | -22770.2
316 | 2019-11-01 17:13 | 138.496 | 10.588 | 1760340 | -5700.62 | 1760250 | -39917.5 | 1760290 | -22809.1 | 259.4506 | 1760295 | -22809.06
317 | 2019-11-01 17:13 | 138.64 | 10.652 | 1760340 | -5661.77 | 1760250 | -40047.4 | 1760290 | -22854.6 | 259.7203 | 1760295 | -22854.585
318 | 2019-11-01 17:13 | 138.768 | 10.724 | 1760340 | -5621.03 | 1760250 | -40081.5 | 1760290 | -22851.3 | 259.9601 | 1760295 | -22851.265
319 | 2019-11-01 17:13 | 138.904 | 10.796 | 1760340 | -5577.45 | 1760250 | -40059.7 | 1760290 | -22818.6 | 260.2149 | 1760295 | -22818.575
320 | 2019-11-01 17:13 | 139.032 | 10.872 | 1760340 | -5531.98 | 1760250 | -40091.9 | 1760290 | -22812 | 260.4547 | 1760295 | -22811.94
321 | 2019-11-01 17:13 | 139.168 | 10.94 | 1760340 | -5492.18 | 1760250 | -40153.6 | 1760290 | -22822.9 | 260.7095 | 1760295 | -22822.89
322 | 2019-11-01 17:13 | 139.28 | 11.012 | 1760340 | -5452.39 | 1760250 | -40230.3 | 1760290 | -22841.4 | 260.9193 | 1760295 | -22841.345
323 | 2019-11-01 17:13 | 139.4 | 11.084 | 1760340 | -5417.34 | 1760250 | -40198.1 | 1760290 | -22807.7 | 261.1441 | 1760295 | -22807.72
324 | 2019-11-01 17:13 | 139.528 | 11.152 | 1760340 | -5387.02 | 1760250 | -40177.3 | 1760290 | -22782.1 | 261.3839 | 1760295 | -22782.16
325 | 2019-11-01 17:13 | 139.648 | 11.224 | 1760340 | -5355.76 | 1760250 | -40187.7 | 1760290 | -22771.7 | 261.6087 | 1760295 | -22771.73
326 | 2019-11-01 17:13 | 139.768 | 11.304 | 1760340 | -5326.39 | 1760250 | -40208.5 | 1760290 | -22767.5 | 261.8335 | 1760295 | -22767.445
327 | 2019-11-01 17:13 | 139.888 | 11.372 | 1760340 | -5300.81 | 1760250 | -40262.6 | 1760290 | -22781.7 | 262.0583 | 1760295 | -22781.705
328 | 2019-11-01 17:13 | 139.992 | 11.452 | 1760340 | -5275.23 | 1760250 | -40319.4 | 1760290 | -22797.3 | 262.2531 | 1760295 | -22797.315
329 | 2019-11-01 17:13 | 140.112 | 11.516 | 1760340 | -5249.64 | 1760250 | -40374.4 | 1760290 | -22812 | 262.4779 | 1760295 | -22812.02
330 | 2019-11-01 17:13 | 140.224 | 11.592 | 1760340 | -5234.49 | 1760250 | -40434.1 | 1760290 | -22834.3 | 262.6877 | 1760295 | -22834.295
331 | 2019-11-01 17:13 | 140.336 | 11.672 | 1760340 | -5216.48 | 1760250 | -40510 | 1760290 | -22863.2 | 262.8975 | 1760295 | -22863.24
332 | 2019-11-01 17:13 | 140.44 | 11.744 | 1760340 | -5198.48 | 1760250 | -40584.8 | 1760290 | -22891.7 | 263.0924 | 1760295 | -22891.64
333 | 2019-11-01 17:13 | 140.544 | 11.812 | 1760340 | -5182.38 | 1760250 | -40656.9 | 1760290 | -22919.6 | 263.2872 | 1760295 | -22919.64
334 | 2019-11-01 17:13 | 140.648 | 11.892 | 1760340 | -5166.27 | 1760250 | -40718.5 | 1760290 | -22942.4 | 263.482 | 1760295 | -22942.385
335 | 2019-11-01 17:13 | 140.744 | 11.964 | 1760340 | -5151.11 | 1760250 | -40779.1 | 1760290 | -22965.1 | 263.6619 | 1760295 | -22965.105
336 | 2019-11-01 17:13 | 140.848 | 12.036 | 1760340 | -5137.85 | 1760250 | -40828.4 | 1760290 | -22983.1 | 263.8567 | 1760295 | -22983.125
337 | 2019-11-01 17:13 | 140.944 | 12.116 | 1760340 | -5124.59 | 1760250 | -40887.2 | 1760290 | -23005.9 | 264.0365 | 1760295 | -23005.895
338 | 2019-11-01 17:13 | 141.04 | 12.192 | 1760340 | -5110.37 | 1760250 | -40899.5 | 1760290 | -23004.9 | 264.2164 | 1760295 | -23004.935
339 | 2019-11-01 17:14 | 141.144 | 12.264 | 1760340 | -5099.01 | 1760250 | -40763 | 1760290 | -22931 | 264.4112 | 1760295 | -22931.005
340 | 2019-11-01 17:14 | 141.232 | 12.336 | 1760340 | -5089.53 | 1760250 | -40697.6 | 1760290 | -22893.6 | 264.576 | 1760295 | -22893.565
341 | 2019-11-01 17:14 | 141.336 | 12.412 | 1760340 | -5081.95 | 1760250 | -40581 | 1760290 | -22831.5 | 264.7709 | 1760295 | -22831.475
342 | 2019-11-01 17:14 | 141.408 | 12.492 | 1760340 | -5065.85 | 1760250 | -40419.9 | 1760290 | -22742.9 | 264.9058 | 1760295 | -22742.875
343 | 2019-11-01 17:14 | 141.512 | 12.564 | 1760340 | -5057.32 | 1760250 | -40249.3 | 1760290 | -22653.3 | 265.1006 | 1760295 | -22653.31
344 | 2019-11-01 17:14 | 141.576 | 12.636 | 1760340 | -5050.69 | 1760250 | -40119.4 | 1760290 | -22585.1 | 265.2205 | 1760295 | -22585.045
345 | 2019-11-01 17:14 | 141.68 | 12.716 | 1760340 | -5045.95 | 1760250 | -40005.7 | 1760290 | -22525.8 | 265.4153 | 1760295 | -22525.825
346 | 2019-11-01 17:14 | 141.76 | 12.788 | 1760340 | -5043.11 | 1760250 | -39917.5 | 1760290 | -22480.3 | 265.5652 | 1760295 | -22480.305
347 | 2019-11-01 17:14 | 141.84 | 12.868 | 1760340 | -5041.21 | 1760250 | -39856.9 | 1760290 | -22449 | 265.715 | 1760295 | -22449.055
348 | 2019-11-01 17:14 | 141.928 | 12.948 | 1760340 | -5041.21 | 1760250 | -39810.4 | 1760290 | -22425.8 | 265.8799 | 1760295 | -22425.805
349 | 2019-11-01 17:14 | 141.968 | 13.028 | 1760340 | -5038.37 | 1760250 | -39738.4 | 1760290 | -22388.4 | 265.9548 | 1760295 | -22388.385
350 | 2019-11-01 17:14 | 142.064 | 13.108 | 1760340 | -5039.32 | 1760250 | -39683.4 | 1760290 | -22361.4 | 266.1347 | 1760295 | -22361.36
351 | 2019-11-01 17:14 | 142.144 | 13.188 | 1760340 | -5041.21 | 1760250 | -39637.9 | 1760290 | -22339.6 | 266.2845 | 1760295 | -22339.555
352 | 2019-11-01 17:14 | 142.232 | 13.268 | 1760340 | -5045 | 1760250 | -39582 | 1760290 | -22313.5 | 266.4494 | 1760295 | -22313.5
353 | 2019-11-01 17:14 | 142.296 | 13.344 | 1760340 | -5051.63 | 1760250 | -39521.3 | 1760290 | -22286.5 | 266.5693 | 1760295 | -22286.465
354 | 2019-11-01 17:14 | 142.368 | 13.428 | 1760340 | -5058.27 | 1760250 | -39466.4 | 1760290 | -22262.3 | 266.7042 | 1760295 | -22262.335
355 | 2019-11-01 17:14 | 142.44 | 13.512 | 1760340 | -5066.79 | 1760250 | -39416.1 | 1760290 | -22241.5 | 266.839 | 1760295 | -22241.445
356 | 2019-11-01 17:14 | 142.504 | 13.584 | 1760340 | -5074.37 | 1760250 | -39388.6 | 1760290 | -22231.5 | 266.9589 | 1760295 | -22231.485
357 | 2019-11-01 17:14 | 142.584 | 13.668 | 1760340 | -5082.9 | 1760250 | -39369.7 | 1760290 | -22226.3 | 267.1088 | 1760295 | -22226.3
358 | 2019-11-01 17:14 | 142.632 | 13.748 | 1760340 | -5091.43 | 1760250 | -39365.9 | 1760290 | -22228.7 | 267.1987 | 1760295 | -22228.665
359 | 2019-11-01 17:14 | 142.712 | 13.828 | 1760340 | -5098.06 | 1760250 | -39369.7 | 1760290 | -22233.9 | 267.3486 | 1760295 | -22233.88
360 | 2019-11-01 17:14 | 142.768 | 13.908 | 1760340 | -5101.85 | 1760250 | -39379.1 | 1760290 | -22240.5 | 267.4535 | 1760295 | -22240.475
361 | 2019-11-01 17:14 | 142.824 | 13.984 | 1760340 | -5107.53 | 1760250 | -39369.7 | 1760290 | -22238.6 | 267.5584 | 1760295 | -22238.615
362 | 2019-11-01 17:14 | 142.872 | 14.068 | 1760340 | -5111.32 | 1760250 | -39356.4 | 1760290 | -22233.9 | 267.6483 | 1760295 | -22233.86
363 | 2019-11-01 17:14 | 142.944 | 14.152 | 1760340 | -5115.11 | 1760250 | -39331.8 | 1760290 | -22223.4 | 267.7832 | 1760295 | -22223.455
364 | 2019-11-01 17:14 | 142.992 | 14.232 | 1760340 | -5117.95 | 1760250 | -39276.8 | 1760290 | -22197.4 | 267.8731 | 1760295 | -22197.375
365 | 2019-11-01 17:14 | 143.04 | 14.316 | 1760340 | -5120.8 | 1760250 | -39247.4 | 1760290 | -22184.1 | 267.9631 | 1760295 | -22184.1
366 | 2019-11-01 17:14 | 143.096 | 14.404 | 1760340 | -5122.69 | 1760250 | -39206.6 | 1760290 | -22164.7 | 268.068 | 1760295 | -22164.645
367 | 2019-11-01 17:14 | 143.16 | 14.492 | 1760340 | -5125.53 | 1760250 | -39128.9 | 1760290 | -22127.2 | 268.1879 | 1760295 | -22127.215
368 | 2019-11-01 17:14 | 143.208 | 14.576 | 1760340 | -5124.59 | 1760250 | -39023.7 | 1760290 | -22074.1 | 268.2778 | 1760295 | -22074.145
369 | 2019-11-01 17:14 | 143.256 | 14.66 | 1760340 | -5124.59 | 1760250 | -38891 | 1760290 | -22007.8 | 268.3677 | 1760295 | -22007.795
370 | 2019-11-01 17:14 | 143.304 | 14.752 | 1760340 | -5122.69 | 1760250 | -38756.4 | 1760290 | -21939.5 | 268.4576 | 1760295 | -21939.545
371 | 2019-11-01 17:14 | 143.352 | 14.836 | 1760340 | -5120.8 | 1760250 | -38615.2 | 1760290 | -21868 | 268.5475 | 1760295 | -21868
372 | 2019-11-01 17:14 | 143.4 | 14.92 | 1760340 | -5117.95 | 1760250 | -38474.9 | 1760290 | -21796.4 | 268.6375 | 1760295 | -21796.425
373 | 2019-11-01 17:14 | 143.44 | 15.008 | 1760340 | -5118.9 | 1760250 | -38312.8 | 1760290 | -21715.8 | 268.7124 | 1760295 | -21715.85
374 | 2019-11-01 17:14 | 143.48 | 15.1 | 1760340 | -5119.85 | 1760250 | -38141.2 | 1760290 | -21630.5 | 268.7873 | 1760295 | -21630.525
375 | 2019-11-01 17:14 | 143.52 | 15.188 | 1760340 | -5118.9 | 1760250 | -38064.5 | 1760290 | -21591.7 | 268.8623 | 1760295 | -21591.7
376 | 2019-11-01 17:14 | 143.552 | 15.276 | 1760340 | -5120.8 | 1760250 | -37997.2 | 1760290 | -21559 | 268.9222 | 1760295 | -21559
377 | 2019-11-01 17:14 | 143.592 | 15.368 | 1760340 | -5119.85 | 1760250 | -37912.8 | 1760290 | -21516.3 | 268.9971 | 1760295 | -21516.325
378 | 2019-11-01 17:14 | 143.624 | 15.456 | 1760340 | -5116.06 | 1760250 | -37839.8 | 1760290 | -21477.9 | 269.0571 | 1760295 | -21477.93
379 | 2019-11-01 17:14 | 143.648 | 15.544 | 1760340 | -5112.27 | 1760250 | -37776.3 | 1760290 | -21444.3 | 269.102 | 1760295 | -21444.285
380 | 2019-11-01 17:14 | 143.68 | 15.636 | 1760340 | -5111.32 | 1760250 | -37719.4 | 1760290 | -21415.4 | 269.162 | 1760295 | -21415.36
381 | 2019-11-01 17:14 | 143.72 | 15.72 | 1760340 | -5110.37 | 1760250 | -37672 | 1760290 | -21391.2 | 269.2369 | 1760295 | -21391.185
382 | 2019-11-01 17:14 | 143.752 | 15.816 | 1760340 | -5108.48 | 1760250 | -37617.1 | 1760290 | -21362.8 | 269.2969 | 1760295 | -21362.79
383 | 2019-11-01 17:14 | 143.768 | 15.908 | 1760340 | -5108.48 | 1760250 | -37570.6 | 1760290 | -21339.5 | 269.3268 | 1760295 | -21339.54
384 | 2019-11-01 17:14 | 143.792 | 16 | 1760340 | -5106.58 | 1760250 | -37528.9 | 1760290 | -21317.7 | 269.3718 | 1760295 | -21317.74
385 | 2019-11-01 17:14 | 143.8 | 16.096 | 1760340 | -5106.58 | 1760250 | -37489.1 | 1760290 | -21297.8 | 269.3868 | 1760295 | -21297.84
386 | 2019-11-01 17:14 | 143.832 | 16.188 | 1760340 | -5106.58 | 1760250 | -37448.3 | 1760290 | -21277.5 | 269.4467 | 1760295 | -21277.44
387 | 2019-11-01 17:14 | 143.84 | 16.284 | 1760340 | -5107.53 | 1760250 | -37405.7 | 1760290 | -21256.6 | 269.4617 | 1760295 | -21256.615
388 | 2019-11-01 17:14 | 143.864 | 16.372 | 1760340 | -5110.37 | 1760250 | -37363 | 1760290 | -21236.7 | 269.5067 | 1760295 | -21236.685
389 | 2019-11-01 17:14 | 143.864 | 16.468 | 1760340 | -5115.11 | 1760250 | -37318.5 | 1760290 | -21216.8 | 269.5067 | 1760295 | -21216.805
390 | 2019-11-01 17:15 | 143.88 | 16.564 | 1760340 | -5119.85 | 1760250 | -37271.1 | 1760290 | -21195.5 | 269.5367 | 1760295 | -21195.475
391 | 2019-11-01 17:15 | 143.888 | 16.652 | 1760340 | -5124.59 | 1760250 | -37221.8 | 1760290 | -21173.2 | 269.5516 | 1760295 | -21173.195
392 | 2019-11-01 17:15 | 143.896 | 16.744 | 1760340 | -5128.38 | 1760250 | -37159.2 | 1760290 | -21143.8 | 269.5666 | 1760295 | -21143.79
393 | 2019-11-01 17:15 | 143.904 | 16.848 | 1760340 | -5131.22 | 1760250 | -37044.6 | 1760290 | -21087.9 | 269.5816 | 1760295 | -21087.91
394 | 2019-11-01 17:15 | 143.912 | 16.94 | 1760340 | -5135.95 | 1760250 | -36893.8 | 1760290 | -21014.9 | 269.5966 | 1760295 | -21014.875
395 | 2019-11-01 17:15 | 143.912 | 17.036 | 1760340 | -5140.69 | 1760250 | -36774.4 | 1760290 | -20957.5 | 269.5966 | 1760295 | -20957.545
396 | 2019-11-01 17:15 | 143.904 | 17.136 | 1760340 | -5147.32 | 1760250 | -36665.4 | 1760290 | -20906.4 | 269.5816 | 1760295 | -20906.36
397 | 2019-11-01 17:15 | 143.912 | 17.232 | 1760340 | -5153.01 | 1760250 | -36574.4 | 1760290 | -20863.7 | 269.5966 | 1760295 | -20863.705
398 | 2019-11-01 17:15 | 143.912 | 17.336 | 1760340 | -5159.64 | 1760250 | -36487.2 | 1760290 | -20823.4 | 269.5966 | 1760295 | -20823.42
399 | 2019-11-01 17:15 | 143.904 | 17.436 | 1760340 | -5167.22 | 1760250 | -36319.4 | 1760290 | -20743.3 | 269.5816 | 1760295 | -20743.31
400 | 2019-11-01 17:15 | 143.888 | 17.532 | 1760340 | -5173.85 | 1760250 | -36160.2 | 1760290 | -20667 | 269.5516 | 1760295 | -20667.025
401 | 2019-11-01 17:15 | 143.888 | 17.636 | 1760340 | -5183.33 | 1760250 | -36016.1 | 1760290 | -20599.7 | 269.5516 | 1760295 | -20599.715
402 | 2019-11-01 17:15 | 143.864 | 17.732 | 1760340 | -5189.96 | 1760250 | -35879.6 | 1760290 | -20534.8 | 269.5067 | 1760295 | -20534.78
403 | 2019-11-01 17:15 | 143.856 | 17.832 | 1760340 | -5199.43 | 1760250 | -35749.8 | 1760290 | -20474.6 | 269.4917 | 1760295 | -20474.615
404 | 2019-11-01 17:15 | 143.832 | 17.932 | 1760340 | -5210.8 | 1760250 | -35458.8 | 1760290 | -20334.8 | 269.4467 | 1760295 | -20334.8
405 | 2019-11-01 17:15 | 143.816 | 18.032 | 1760340 | -5219.33 | 1760250 | -35369.7 | 1760290 | -20294.5 | 269.4168 | 1760295 | -20294.515
406 | 2019-11-01 17:15 | 143.8 | 18.136 | 1760340 | -5229.75 | 1760250 | -35279.6 | 1760290 | -20254.7 | 269.3868 | 1760295 | -20254.675
407 | 2019-11-01 17:15 | 143.768 | 18.236 | 1760340 | -5234.49 | 1760250 | -35219 | 1760290 | -20226.7 | 269.3268 | 1760295 | -20226.745
408 | 2019-11-01 17:15 | 143.728 | 18.34 | 1760340 | -5240.17 | 1760250 | -35163 | 1760290 | -20201.6 | 269.2519 | 1760295 | -20201.585
409 | 2019-11-01 17:15 | 143.704 | 18.44 | 1760340 | -5243.01 | 1760250 | -35113.7 | 1760290 | -20178.4 | 269.207 | 1760295 | -20178.355
410 | 2019-11-01 17:15 | 143.664 | 18.544 | 1760340 | -5248.7 | 1760250 | -35062.6 | 1760290 | -20155.6 | 269.132 | 1760295 | -20155.65
411 | 2019-11-01 17:15 | 143.624 | 18.652 | 1760340 | -5256.28 | 1760250 | -35015.2 | 1760290 | -20135.7 | 269.0571 | 1760295 | -20135.74
412 | 2019-11-01 17:15 | 143.584 | 18.76 | 1760340 | -5261.01 | 1760250 | -34970.6 | 1760290 | -20115.8 | 268.9822 | 1760295 | -20115.805
413 | 2019-11-01 17:15 | 143.544 | 18.868 | 1760340 | -5268.59 | 1760250 | -34923.2 | 1760290 | -20095.9 | 268.9072 | 1760295 | -20095.895
414 | 2019-11-01 17:15 | 143.488 | 18.972 | 1760340 | -5273.33 | 1760250 | -34874.9 | 1760290 | -20074.1 | 268.8023 | 1760295 | -20074.115
415 | 2019-11-01 17:15 | 143.44 | 19.084 | 1760340 | -5279.01 | 1760250 | -34828.4 | 1760290 | -20053.7 | 268.7124 | 1760295 | -20053.705
416 | 2019-11-01 17:15 | 143.384 | 19.192 | 1760340 | -5282.8 | 1760250 | -34787.7 | 1760290 | -20035.2 | 268.6075 | 1760295 | -20035.25
417 | 2019-11-01 17:15 | 143.32 | 19.304 | 1760340 | -5286.59 | 1760250 | -34746 | 1760290 | -20016.3 | 268.4876 | 1760295 | -20016.295
418 | 2019-11-01 17:15 | 143.256 | 19.416 | 1760340 | -5289.44 | 1760250 | -34701.4 | 1760290 | -19995.4 | 268.3677 | 1760295 | -19995.42
419 | 2019-11-01 17:15 | 143.176 | 19.528 | 1760340 | -5291.33 | 1760250 | -34641.7 | 1760290 | -19966.5 | 268.2178 | 1760295 | -19966.515
420 | 2019-11-01 17:15 | 143.112 | 19.644 | 1760340 | -5296.07 | 1760250 | -34582 | 1760290 | -19939 | 268.0979 | 1760295 | -19939.035
421 | 2019-11-01 17:15 | 143.024 | 19.76 | 1760340 | -5303.65 | 1760250 | -34542.2 | 1760290 | -19922.9 | 267.9331 | 1760295 | -19922.925
422 | 2019-11-01 17:15 | 142.944 | 19.872 | 1760340 | -5315.96 | 1760250 | -34511.8 | 1760290 | -19913.9 | 267.7832 | 1760295 | -19913.88
423 | 2019-11-01 17:15 | 142.856 | 19.984 | 1760340 | -5331.12 | 1760250 | -34484.4 | 1760290 | -19907.7 | 267.6184 | 1760295 | -19907.76
424 | 2019-11-01 17:15 | 142.76 | 20.104 | 1760340 | -5349.12 | 1760250 | -34457.8 | 1760290 | -19903.5 | 267.4385 | 1760295 | -19903.46
425 | 2019-11-01 17:15 | 142.648 | 20.22 | 1760340 | -5359.55 | 1760250 | -34430.3 | 1760290 | -19894.9 | 267.2287 | 1760295 | -19894.925
426 | 2019-11-01 17:15 | 142.544 | 20.332 | 1760340 | -5365.23 | 1760250 | -34402.8 | 1760290 | -19884 | 267.0339 | 1760295 | -19884.015
427 | 2019-11-01 17:15 | 142.416 | 20.452 | 1760340 | -5366.18 | 1760250 | -34375.4 | 1760290 | -19870.8 | 266.7941 | 1760295 | -19870.79
428 | 2019-11-01 17:15 | 142.296 | 20.576 | 1760340 | -5365.23 | 1760250 | -34347.9 | 1760290 | -19856.5 | 266.5693 | 1760295 | -19856.565
429 | 2019-11-01 17:15 | 142.16 | 20.7 | 1760340 | -5364.28 | 1760250 | -34318.5 | 1760290 | -19841.4 | 266.3145 | 1760295 | -19841.39
430 | 2019-11-01 17:15 | 142.016 | 20.816 | 1760340 | -5365.23 | 1760250 | -34291.9 | 1760290 | -19828.6 | 266.0447 | 1760295 | -19828.565
431 | 2019-11-01 17:15 | 141.872 | 20.932 | 1760340 | -5369.97 | 1760250 | -34272 | 1760290 | -19821 | 265.775 | 1760295 | -19820.985
432 | 2019-11-01 17:15 | 141.704 | 21.06 | 1760340 | -5384.18 | 1760250 | -34245.5 | 1760290 | -19814.8 | 265.4603 | 1760295 | -19814.84
433 | 2019-11-01 17:15 | 141.52 | 21.184 | 1760340 | -5402.18 | 1760250 | -34219.9 | 1760290 | -19811 | 265.1156 | 1760295 | -19811.04
434 | 2019-11-01 17:15 | 141.328 | 21.316 | 1760340 | -5414.5 | 1760250 | -34192.4 | 1760290 | -19803.5 | 264.7559 | 1760295 | -19803.45
435 | 2019-11-01 17:15 | 141.12 | 21.444 | 1760340 | -5432.5 | 1760250 | -34164 | 1760290 | -19798.2 | 264.3662 | 1760295 | -19798.25
436 | 2019-11-01 17:15 | 140.904 | 21.576 | 1760340 | -5438.18 | 1760250 | -34138.4 | 1760290 | -19788.3 | 263.9616 | 1760295 | -19788.29
437 | 2019-11-01 17:15 | 140.672 | 21.712 | 1760340 | -5438.18 | 1760250 | -34110.9 | 1760290 | -19774.5 | 263.527 | 1760295 | -19774.54
438 | 2019-11-01 17:15 | 140.432 | 21.844 | 1760340 | -5446.71 | 1760250 | -34080.6 | 1760290 | -19763.6 | 263.0774 | 1760295 | -19763.655
439 | 2019-11-01 17:15 | 140.16 | 21.98 | 1760340 | -5453.34 | 1760250 | -34047.4 | 1760290 | -19750.4 | 262.5678 | 1760295 | -19750.37
440 | 2019-11-01 17:15 | 139.872 | 22.12 | 1760340 | -5443.87 | 1760250 | -34012.3 | 1760290 | -19728.1 | 262.0283 | 1760295 | -19728.085
441 | 2019-11-01 17:16 | 139.6 | 22.26 | 1760340 | -5432.5 | 1760250 | -33979.1 | 1760290 | -19705.8 | 261.5187 | 1760295 | -19705.8
442 | 2019-11-01 17:16 | 139.264 | 22.396 | 1760340 | -5397.44 | 1760250 | -33942.2 | 1760290 | -19669.8 | 260.8893 | 1760295 | -19669.82
443 | 2019-11-01 17:16 | 138.912 | 22.544 | 1760340 | -5349.12 | 1760250 | -33904.3 | 1760290 | -19626.7 | 260.2299 | 1760295 | -19626.71
444 | 2019-11-01 17:16 | 138.536 | 22.696 | 1760340 | -5301.75 | 1760250 | -33868.2 | 1760290 | -19585 | 259.5255 | 1760295 | -19584.975
445 | 2019-11-01 17:16 | 138.16 | 22.84 | 1760340 | -5275.23 | 1760250 | -33830.3 | 1760290 | -19552.8 | 258.8211 | 1760295 | -19552.765
446 | 2019-11-01 17:16 | 137.736 | 23 | 1760340 | -5270.49 | 1760250 | -33793.4 | 1760290 | -19531.9 | 258.0268 | 1760295 | -19531.945
447 | 2019-11-01 17:16 | 137.288 | 23.16 | 1760340 | -5281.86 | 1760250 | -33754.5 | 1760290 | -19518.2 | 257.1876 | 1760295 | -19518.18
448 | 2019-11-01 17:16 | 136.808 | 23.32 | 1760340 | -5299.86 | 1760250 | -33717.5 | 1760290 | -19508.7 | 256.2884 | 1760295 | -19508.68
449 | 2019-11-01 17:16 | 136.312 | 23.48 | 1760340 | -5308.38 | 1760250 | -33678.7 | 1760290 | -19493.5 | 255.3592 | 1760295 | -19493.54
450 | 2019-11-01 17:16 | 135.8 | 23.644 | 1760340 | -5303.65 | 1760250 | -33640.8 | 1760290 | -19472.2 | 254.4 | 1760295 | -19472.225
451 | 2019-11-01 17:16 | 135.208 | 23.816 | 1760340 | -5285.65 | 1760250 | -33600 | 1760290 | -19442.8 | 253.291 | 1760295 | -19442.825
452 | 2019-11-01 17:16 | 134.592 | 23.992 | 1760340 | -5258.17 | 1760250 | -33556.4 | 1760290 | -19407.3 | 252.137 | 1760295 | -19407.285
453 | 2019-11-01 17:16 | 133.944 | 24.164 | 1760340 | -5226.91 | 1760250 | -33514.7 | 1760290 | -19370.8 | 250.9231 | 1760295 | -19370.805
454 | 2019-11-01 17:16 | 133.224 | 24.352 | 1760340 | -5187.12 | 1760250 | -33471.1 | 1760290 | -19329.1 | 249.5743 | 1760295 | -19329.11
455 | 2019-11-01 17:16 | 132.448 | 24.544 | 1760340 | -5145.43 | 1760250 | -33425.6 | 1760290 | -19285.5 | 248.1206 | 1760295 | -19285.515
456 | 2019-11-01 17:16 | 131.64 | 24.728 | 1760340 | -5094.27 | 1760250 | -33380.1 | 1760290 | -19237.2 | 246.6069 | 1760295 | -19237.185
457 | 2019-11-01 17:16 | 130.728 | 24.936 | 1760340 | -5043.11 | 1760250 | -33333.6 | 1760290 | -19188.4 | 244.8984 | 1760295 | -19188.355
458 | 2019-11-01 17:16 | 129.752 | 25.144 | 1760340 | -5001.42 | 1760250 | -33288.2 | 1760290 | -19144.8 | 243.0701 | 1760295 | -19144.81
459 | 2019-11-01 17:16 | 128.656 | 25.364 | 1760340 | -4978.68 | 1760250 | -33237 | 1760290 | -19107.8 | 241.0169 | 1760295 | -19107.84
460 | 2019-11-01 17:16 | 127.504 | 25.584 | 1760340 | -4985.31 | 1760250 | -33187.7 | 1760290 | -19086.5 | 238.8588 | 1760295 | -19086.505
461 | 2019-11-01 17:16 | 126.2 | 25.812 | 1760340 | -5024.16 | 1760250 | -33137.4 | 1760290 | -19080.8 | 236.4159 | 1760295 | -19080.78
462 | 2019-11-01 17:16 | 124.784 | 26.052 | 1760340 | -5102.79 | 1760250 | -33089.1 | 1760290 | -19095.9 | 233.7633 | 1760295 | -19095.945
463 | 2019-11-01 17:16 | 123.28 | 26.296 | 1760340 | -5173.85 | 1760250 | -33039.8 | 1760290 | -19106.8 | 230.9458 | 1760295 | -19106.825
464 | 2019-11-01 17:16 | 121.504 | 26.56 | 1760340 | -5229.75 | 1760250 | -32988.6 | 1760290 | -19109.2 | 227.6187 | 1760295 | -19109.175
465 | 2019-11-01 17:16 | 119.528 | 26.832 | 1760340 | -5262.91 | 1760250 | -32939.3 | 1760290 | -19101.1 | 223.917 | 1760295 | -19101.105
466 | 2019-11-01 17:16 | 117.256 | 27.12 | 1760340 | -5268.59 | 1760250 | -32886.3 | 1760290 | -19077.4 | 219.6608 | 1760295 | -19077.445
467 | 2019-11-01 17:16 | 114.856 | 27.404 | 1760340 | -5245.85 | 1760250 | -32837 | 1760290 | -19041.4 | 215.1647 | 1760295 | -19041.425
468 | 2019-11-01 17:16 | 111.88 | 27.712 | 1760340 | -5207.01 | 1760250 | -32783.9 | 1760290 | -18995.4 | 209.5897 | 1760295 | -18995.455
469 | 2019-11-01 17:16 | 4.24 | 28.168 | 1760340 | -4495.5 | 1760250 | -32663.5 | 1760290 | -18579.5 | 7.942976 | 1760295 | -18579.5
470 | 2019-11-01 17:16 | 4.232 | 28.496 | 1760340 | -4291.8 | 1760250 | -32610.4 | 1760290 | -18451.1 | 7.92799 | 1760295 | -18451.1
471 | 2019-11-01 17:16 | 4.232 | 28.792 | 1760340 | -4046.42 | 1760250 | -32559.2 | 1760290 | -18302.8 | 7.92799 | 1760295 | -18302.81
472 | 2019-11-01 17:16 | 4.232 | 29.04 | 1760340 | -3936.52 | 1760250 | -32511.8 | 1760290 | -18224.2 | 7.92799 | 1760295 | -18224.16
473 | 2019-11-01 17:16 | 4.24 | 29.08 | 1760340 | -3990.53 | 1760250 | -32468.2 | 1760290 | -18229.4 | 7.942976 | 1760295 | -18229.365
474 | 2019-11-01 17:16 | 4.24 | 29.016 | 1760340 | -4003.79 | 1760250 | -32432.2 | 1760290 | -18218 | 7.942976 | 1760295 | -18217.995
475 | 2019-11-01 17:16 | 4.24 | 28.948 | 1760340 | -4156.32 | 1760250 | -32400.9 | 1760290 | -18278.6 | 7.942976 | 1760295 | -18278.61
476 | 2019-11-01 17:16 | 4.232 | 28.876 | 1760340 | -4256.75 | 1760250 | -32374.4 | 1760290 | -18315.6 | 7.92799 | 1760295 | -18315.575
477 | 2019-11-01 17:16 | 4.24 | 28.796 | 1760340 | -4308.86 | 1760250 | -32352.6 | 1760290 | -18330.7 | 7.942976 | 1760295 | -18330.73
478 | 2019-11-01 17:16 | 4.232 | 28.72 | 1760340 | -4353.39 | 1760250 | -32333.6 | 1760290 | -18343.5 | 7.92799 | 1760295 | -18343.495
479 | 2019-11-01 17:16 | 4.24 | 28.644 | 1760340 | -4385.6 | 1760250 | -32319.4 | 1760290 | -18352.5 | 7.942976 | 1760295 | -18352.5
480 | 2019-11-01 17:16 | 4.24 | 28.828 | 1760340 | -4388.44 | 1760250 | -32310 | 1760290 | -18349.2 | 7.942976 | 1760295 | -18349.22
481 | 2019-11-01 17:16 | 4.248 | 29.04 | 1760340 | -4396.97 | 1760250 | -32302.4 | 1760290 | -18349.7 | 7.957963 | 1760295 | -18349.685

## No.2
材料試験 14-1 | 636 |  | 断面積(mm) | 350 | 350
名前 | 測定日時 | Load kN | Stroke mm | Strain-1（表たて) μ | Strain-2（表よこ） μ | Strain-3（裏たて） μ | Strain-4（裏よこ） μ | Stress(N/mm^2) | Strain(縦) | Strain(横)
1 | 2018-01-17 14:48 | -0.015 | 0.015 | 0 | 0 | 0 | 0 | -0.04285714 | 0 | 0
2 | 2018-01-17 14:48 | -0.03 | 0.015 | 0 | 0 | 0.947867 | 0.947867 | -0.08571429 | 0.4739335 | -0.4739335
3 | 2018-01-17 14:48 | -0.005 | 0.011 | 0 | 0 | 0 | 0 | -0.01428571 | 0 | 0
4 | 2018-01-17 14:48 | -0.05 | 0.01 | 0 | 0 | 0 | 0 | -0.1428571 | 0 | 0
5 | 2018-01-17 14:48 | -0.01 | 0.016 | -50.237 | 16.1137 | 51.1848 | -16.1137 | -0.02857143 | 0.4739 | 0
6 | 2018-01-17 14:48 | -0.325 | 0.029 | -89.0995 | 24.6446 | 81.5166 | -20.8531 | -0.9285714 | -3.79145 | -1.89575
7 | 2018-01-17 14:48 | 0.23 | 0.245 | -73.9336 | 18.0095 | 67.2986 | -16.1137 | 0.6571429 | -3.3175 | -0.9479
8 | 2018-01-17 14:48 | 0.47 | 1.062 | -72.9858 | 18.9573 | 76.7773 | -20.8531 | 1.342857 | 1.89575 | 0.9479
9 | 2018-01-17 14:48 | 0.335 | 2.257 | -79.6208 | 21.8009 | 88.1517 | -23.6967 | 0.9571429 | 4.26545 | 0.9479
10 | 2018-01-17 14:48 | 1.105 | 3.502 | -67.2986 | 18.9573 | 101.422 | -28.436 | 3.157143 | 17.0617 | 4.73935
11 | 2018-01-17 14:48 | 1.685 | 4.732 | -72.0379 | 20.8531 | 109.005 | -30.3318 | 4.814286 | 18.48355 | 4.73935
12 | 2018-01-17 14:48 | 1.55 | 5.973 | -71.09 | 20.8531 | 112.796 | -31.2796 | 4.428571 | 20.853 | 5.21325
13 | 2018-01-17 14:48 | 1.625 | 7.205 | -69.1943 | 19.9052 | 109.953 | -30.3318 | 4.642857 | 20.37935 | 5.2133
14 | 2018-01-17 14:48 | 1.49 | 8.463 | -71.09 | 20.8531 | 108.057 | -30.3318 | 4.257143 | 18.4835 | 4.73935
15 | 2018-01-17 14:48 | 1.53 | 9.712 | -71.09 | 20.8531 | 110.9 | -31.2796 | 4.371429 | 19.905 | 5.21325
16 | 2018-01-17 14:48 | 1.555 | 10.983 | -66.3507 | 19.9052 | 108.057 | -30.3318 | 4.442857 | 20.85315 | 5.2133
17 | 2018-01-17 14:48 | 1.47 | 12.233 | -68.2464 | 19.9052 | 107.109 | -30.3318 | 4.2 | 19.4313 | 5.2133
18 | 2018-01-17 14:48 | 1.46 | 13.339 | -67.2986 | 19.9052 | 105.213 | -29.3839 | 4.171429 | 18.9572 | 4.73935
19 | 2018-01-17 14:48 | 1.6 | 13.649 | -59.7156 | 17.0616 | 102.37 | -28.436 | 4.571429 | 21.3272 | 5.6872
20 | 2018-01-17 14:48 | 1.54 | 13.804 | -53.0806 | 16.1137 | 93.8389 | -26.5403 | 4.4 | 20.37915 | 5.2133
21 | 2018-01-17 14:48 | 1.615 | 14.67 | -47.3934 | 14.218 | 90.0474 | -24.6446 | 4.614286 | 21.327 | 5.2133
22 | 2018-01-17 14:48 | 1.575 | 15.779 | -38.8626 | 12.3223 | 82.4645 | -23.6967 | 4.5 | 21.80095 | 5.6872
23 | 2018-01-17 14:48 | 1.64 | 16.919 | -46.4455 | 13.2701 | 89.0995 | -23.6967 | 4.685714 | 21.327 | 5.2133
24 | 2018-01-17 14:48 | 1.915 | 18.069 | -39.8104 | 12.3223 | 103.318 | -29.3839 | 5.471429 | 31.7538 | 8.5308
25 | 2018-01-17 14:48 | 3.97 | 19.233 | -20.8531 | 7.58294 | 139.336 | -40.7583 | 11.34286 | 59.24145 | 16.58768
26 | 2018-01-17 14:49 | 9.7 | 20.337 | 80.5687 | -20.8531 | 237.915 | -72.0379 | 27.71429 | 159.24185 | 46.4455
27 | 2018-01-17 14:49 | 14.615 | 20.644 | 135.545 | -34.1232 | 267.299 | -78.673 | 41.75714 | 201.422 | 56.3981
28 | 2018-01-17 14:49 | 14.64 | 20.654 | 135.545 | -34.1232 | 267.299 | -77.7251 | 41.82857 | 201.422 | 55.92415
29 | 2018-01-17 14:49 | 14.63 | 20.655 | 135.545 | -34.1232 | 265.403 | -77.7251 | 41.8 | 200.474 | 55.92415
30 | 2018-01-17 14:49 | 14.49 | 20.685 | 135.545 | -33.1754 | 261.611 | -76.7773 | 41.4 | 198.578 | 54.97635
31 | 2018-01-17 14:49 | 14.34 | 20.521 | 135.545 | -34.1232 | 256.872 | -76.7773 | 40.97143 | 196.2085 | 55.45025
32 | 2018-01-17 14:49 | 14.42 | 20.647 | 138.389 | -35.0711 | 260.664 | -76.7773 | 41.2 | 199.5265 | 55.9242
33 | 2018-01-17 14:49 | 14.65 | 20.687 | 141.232 | -36.019 | 264.455 | -76.7773 | 41.85714 | 202.8435 | 56.39815
34 | 2018-01-17 14:49 | 15.14 | 20.693 | 146.919 | -37.9147 | 270.142 | -78.673 | 43.25714 | 208.5305 | 58.29385
35 | 2018-01-17 14:49 | 15.405 | 20.702 | 150.711 | -38.8626 | 273.934 | -79.6208 | 44.01429 | 212.3225 | 59.2417
36 | 2018-01-17 14:49 | 15.635 | 20.709 | 153.555 | -39.8104 | 276.777 | -80.5687 | 44.67143 | 215.166 | 60.18955
37 | 2018-01-17 14:49 | 15.805 | 20.713 | 155.45 | -39.8104 | 278.673 | -81.5166 | 45.15714 | 217.0615 | 60.6635
38 | 2018-01-17 14:49 | 15.975 | 20.723 | 157.346 | -40.7583 | 281.517 | -81.5166 | 45.64286 | 219.4315 | 61.13745
39 | 2018-01-17 14:49 | 16.145 | 20.728 | 159.242 | -41.7062 | 283.412 | -82.4645 | 46.12857 | 221.327 | 62.08535
40 | 2018-01-17 14:49 | 16.31 | 20.733 | 162.085 | -41.7062 | 286.256 | -82.4645 | 46.6 | 224.1705 | 62.08535
41 | 2018-01-17 14:49 | 16.46 | 20.738 | 163.981 | -42.654 | 288.152 | -83.4123 | 47.02857 | 226.0665 | 63.03315
42 | 2018-01-17 14:49 | 16.635 | 20.748 | 165.877 | -43.6019 | 290.995 | -84.3602 | 47.52857 | 228.436 | 63.98105
43 | 2018-01-17 14:49 | 16.79 | 20.753 | 168.72 | -43.6019 | 292.891 | -85.3081 | 47.97143 | 230.8055 | 64.455
44 | 2018-01-17 14:49 | 16.945 | 20.758 | 170.616 | -44.5498 | 294.787 | -85.3081 | 48.41429 | 232.7015 | 64.92895
45 | 2018-01-17 14:49 | 17.11 | 20.768 | 173.46 | -44.5498 | 297.63 | -86.2559 | 48.88571 | 235.545 | 65.40285
46 | 2018-01-17 14:49 | 17.28 | 20.773 | 175.355 | -45.4976 | 299.526 | -86.2559 | 49.37143 | 237.4405 | 65.87675
47 | 2018-01-17 14:49 | 17.445 | 20.778 | 178.199 | -46.4455 | 301.422 | -87.2038 | 49.84286 | 239.8105 | 66.82465
48 | 2018-01-17 14:49 | 17.615 | 20.783 | 180.095 | -47.3934 | 303.318 | -87.2038 | 50.32857 | 241.7065 | 67.2986
49 | 2018-01-17 14:49 | 17.78 | 20.793 | 182.938 | -47.3934 | 305.213 | -88.1517 | 50.8 | 244.0755 | 67.77255
50 | 2018-01-17 14:49 | 17.94 | 20.798 | 184.834 | -48.3412 | 308.057 | -89.0995 | 51.25714 | 246.4455 | 68.72035
51 | 2018-01-17 14:49 | 18.11 | 20.803 | 187.678 | -49.2891 | 309.953 | -90.0474 | 51.74286 | 248.8155 | 69.66825
52 | 2018-01-17 14:49 | 18.28 | 20.808 | 190.521 | -49.2891 | 311.848 | -90.0474 | 52.22857 | 251.1845 | 69.66825
53 | 2018-01-17 14:49 | 18.445 | 20.818 | 192.417 | -50.237 | 313.744 | -90.9953 | 52.7 | 253.0805 | 70.61615
54 | 2018-01-17 14:49 | 18.615 | 20.822 | 195.261 | -51.1848 | 315.64 | -90.9953 | 53.18571 | 255.4505 | 71.09005
55 | 2018-01-17 14:49 | 18.785 | 20.828 | 198.104 | -52.1327 | 317.536 | -91.9431 | 53.67143 | 257.82 | 72.0379
56 | 2018-01-17 14:49 | 18.99 | 20.838 | 200.948 | -53.0806 | 321.327 | -92.891 | 54.25714 | 261.1375 | 72.9858
57 | 2018-01-17 14:49 | 19.255 | 20.844 | 203.791 | -54.0284 | 324.171 | -93.8389 | 55.01429 | 263.981 | 73.93365
58 | 2018-01-17 14:49 | 19.505 | 20.854 | 207.583 | -54.0284 | 327.962 | -94.7867 | 55.72857 | 267.7725 | 74.40755
59 | 2018-01-17 14:49 | 19.755 | 20.863 | 211.374 | -55.9242 | 330.806 | -95.7346 | 56.44286 | 271.09 | 75.8294
60 | 2018-01-17 14:49 | 20.025 | 20.879 | 216.114 | -56.872 | 333.649 | -96.6825 | 57.21429 | 274.8815 | 76.77725
61 | 2018-01-17 14:49 | 20.3 | 20.889 | 219.905 | -57.8199 | 337.441 | -97.6303 | 58 | 278.673 | 77.7251
62 | 2018-01-17 14:49 | 20.585 | 20.898 | 223.697 | -59.7156 | 341.232 | -98.5782 | 58.81429 | 282.4645 | 79.1469
63 | 2018-01-17 14:49 | 20.865 | 20.908 | 228.436 | -60.6635 | 344.076 | -99.5261 | 59.61429 | 286.256 | 80.0948
64 | 2018-01-17 14:49 | 21.175 | 20.922 | 233.175 | -61.6114 | 348.815 | -100.474 | 60.5 | 290.995 | 81.0427
65 | 2018-01-17 14:49 | 21.495 | 20.933 | 237.915 | -63.5071 | 352.607 | -101.422 | 61.41429 | 295.261 | 82.46455
66 | 2018-01-17 14:49 | 21.81 | 20.948 | 242.654 | -64.455 | 356.398 | -103.318 | 62.31429 | 299.526 | 83.8865
67 | 2018-01-17 14:49 | 22.19 | 20.958 | 247.393 | -66.3507 | 361.137 | -104.265 | 63.4 | 304.265 | 85.30785
68 | 2018-01-17 14:49 | 22.57 | 20.973 | 253.081 | -67.2986 | 365.877 | -105.213 | 64.48571 | 309.479 | 86.2558
69 | 2018-01-17 14:49 | 22.95 | 20.987 | 258.768 | -69.1943 | 370.616 | -107.109 | 65.57143 | 314.692 | 88.15165
70 | 2018-01-17 14:49 | 23.38 | 21.008 | 265.403 | -71.09 | 377.251 | -108.057 | 66.8 | 321.327 | 89.5735
71 | 2018-01-17 14:49 | 23.8 | 21.023 | 272.038 | -72.9858 | 381.991 | -109.953 | 68 | 327.0145 | 91.4694
72 | 2018-01-17 14:49 | 24.235 | 21.038 | 278.673 | -74.8815 | 387.678 | -111.848 | 69.24286 | 333.1755 | 93.36475
73 | 2018-01-17 14:49 | 24.67 | 21.053 | 284.36 | -75.8294 | 393.365 | -112.796 | 70.48571 | 338.8625 | 94.3127
74 | 2018-01-17 14:49 | 25.12 | 21.072 | 290.995 | -77.7251 | 399.052 | -114.692 | 71.77143 | 345.0235 | 96.20855
75 | 2018-01-17 14:49 | 25.565 | 21.087 | 297.63 | -79.6208 | 404.739 | -115.64 | 73.04286 | 351.1845 | 97.6304
76 | 2018-01-17 14:50 | 26.02 | 21.103 | 304.265 | -81.5166 | 410.427 | -117.536 | 74.34286 | 357.346 | 99.5263
77 | 2018-01-17 14:50 | 26.485 | 21.123 | 310.9 | -83.4123 | 416.114 | -119.431 | 75.67143 | 363.507 | 101.42165
78 | 2018-01-17 14:50 | 26.935 | 21.137 | 317.536 | -85.3081 | 421.801 | -121.327 | 76.95714 | 369.6685 | 103.31755
79 | 2018-01-17 14:50 | 27.4 | 21.152 | 324.171 | -87.2038 | 427.488 | -122.275 | 78.28571 | 375.8295 | 104.7394
80 | 2018-01-17 14:50 | 27.87 | 21.167 | 331.754 | -90.0474 | 433.175 | -124.171 | 79.62857 | 382.4645 | 107.1092
81 | 2018-01-17 14:50 | 28.33 | 21.187 | 338.389 | -90.9953 | 439.81 | -126.066 | 80.94286 | 389.0995 | 108.53065
82 | 2018-01-17 14:50 | 28.795 | 21.202 | 345.024 | -92.891 | 445.498 | -127.962 | 82.27143 | 395.261 | 110.4265
83 | 2018-01-17 14:50 | 29.26 | 21.217 | 352.607 | -94.7867 | 451.185 | -128.91 | 83.6 | 401.896 | 111.84835
84 | 2018-01-17 14:50 | 29.74 | 21.232 | 360.19 | -96.6825 | 457.82 | -130.806 | 84.97143 | 409.005 | 113.74425
85 | 2018-01-17 14:50 | 30.23 | 21.252 | 366.825 | -98.5782 | 463.507 | -132.701 | 86.37143 | 415.166 | 115.6396
86 | 2018-01-17 14:50 | 30.72 | 21.267 | 374.408 | -100.474 | 469.194 | -134.597 | 87.77143 | 421.801 | 117.5355
87 | 2018-01-17 14:50 | 31.205 | 21.283 | 381.991 | -103.318 | 475.829 | -136.493 | 89.15714 | 428.91 | 119.9055
88 | 2018-01-17 14:50 | 31.705 | 21.302 | 388.626 | -105.213 | 482.464 | -137.441 | 90.58571 | 435.545 | 121.327
89 | 2018-01-17 14:50 | 32.2 | 21.317 | 396.209 | -107.109 | 488.152 | -139.336 | 92 | 442.1805 | 123.2225
90 | 2018-01-17 14:50 | 32.715 | 21.332 | 403.791 | -109.005 | 494.787 | -141.232 | 93.47143 | 449.289 | 125.1185
91 | 2018-01-17 14:50 | 33.22 | 21.347 | 411.374 | -111.848 | 501.422 | -143.128 | 94.91429 | 456.398 | 127.488
92 | 2018-01-17 14:50 | 33.745 | 21.366 | 418.957 | -113.744 | 508.057 | -145.024 | 96.41429 | 463.507 | 129.384
93 | 2018-01-17 14:50 | 34.255 | 21.382 | 426.54 | -115.64 | 513.744 | -146.919 | 97.87143 | 470.142 | 131.2795
94 | 2018-01-17 14:50 | 34.78 | 21.396 | 433.175 | -117.536 | 521.327 | -148.815 | 99.37143 | 477.251 | 133.1755
95 | 2018-01-17 14:50 | 35.31 | 21.412 | 441.706 | -119.431 | 527.962 | -150.711 | 100.8857 | 484.834 | 135.071
96 | 2018-01-17 14:50 | 35.845 | 21.432 | 449.289 | -122.275 | 534.597 | -152.607 | 102.4143 | 491.943 | 137.441
97 | 2018-01-17 14:50 | 36.385 | 21.447 | 456.872 | -124.171 | 541.232 | -154.502 | 103.9571 | 499.052 | 139.3365
98 | 2018-01-17 14:50 | 36.91 | 21.462 | 464.455 | -127.014 | 548.815 | -156.398 | 105.4571 | 506.635 | 141.706
99 | 2018-01-17 14:50 | 37.465 | 21.477 | 472.986 | -128.91 | 555.45 | -158.294 | 107.0429 | 514.218 | 143.602
100 | 2018-01-17 14:50 | 38.02 | 21.497 | 480.569 | -130.806 | 562.085 | -160.19 | 108.6286 | 521.327 | 145.498
101 | 2018-01-17 14:50 | 38.57 | 21.512 | 489.1 | -133.649 | 569.668 | -162.085 | 110.2 | 529.384 | 147.867
102 | 2018-01-17 14:50 | 39.13 | 21.527 | 496.682 | -135.545 | 576.303 | -163.981 | 111.8 | 536.4925 | 149.763
103 | 2018-01-17 14:50 | 39.69 | 21.542 | 505.213 | -137.441 | 583.886 | -165.877 | 113.4 | 544.5495 | 151.659
104 | 2018-01-17 14:50 | 40.255 | 21.561 | 512.796 | -140.284 | 591.469 | -168.72 | 115.0143 | 552.1325 | 154.502
105 | 2018-01-17 14:50 | 40.83 | 21.577 | 521.327 | -143.128 | 598.104 | -170.616 | 116.6571 | 559.7155 | 156.872
106 | 2018-01-17 14:50 | 41.41 | 21.592 | 529.858 | -145.024 | 605.687 | -172.512 | 118.3143 | 567.7725 | 158.768
107 | 2018-01-17 14:50 | 42 | 21.607 | 538.389 | -146.919 | 613.27 | -174.408 | 120 | 575.8295 | 160.6635
108 | 2018-01-17 14:50 | 42.575 | 21.626 | 546.919 | -149.763 | 620.853 | -176.303 | 121.6429 | 583.886 | 163.033
109 | 2018-01-17 14:50 | 43.16 | 21.641 | 555.45 | -152.607 | 628.436 | -178.199 | 123.3143 | 591.943 | 165.403
110 | 2018-01-17 14:50 | 43.755 | 21.656 | 563.981 | -154.502 | 635.071 | -181.043 | 125.0143 | 599.526 | 167.7725
111 | 2018-01-17 14:50 | 44.35 | 21.676 | 572.512 | -156.398 | 642.654 | -182.938 | 126.7143 | 607.583 | 169.668
112 | 2018-01-17 14:50 | 44.96 | 21.691 | 581.991 | -159.242 | 651.185 | -184.834 | 128.4571 | 616.588 | 172.038
113 | 2018-01-17 14:50 | 45.565 | 21.706 | 590.521 | -161.137 | 658.768 | -186.73 | 130.1857 | 624.6445 | 173.9335
114 | 2018-01-17 14:50 | 46.175 | 21.721 | 599.052 | -163.981 | 666.351 | -189.573 | 131.9286 | 632.7015 | 176.777
115 | 2018-01-17 14:50 | 46.79 | 21.742 | 607.583 | -166.825 | 673.934 | -191.469 | 133.6857 | 640.7585 | 179.147
116 | 2018-01-17 14:50 | 47.4 | 21.756 | 617.062 | -169.668 | 682.464 | -193.365 | 135.4286 | 649.763 | 181.5165
117 | 2018-01-17 14:50 | 48.03 | 21.771 | 626.54 | -171.564 | 690.047 | -196.209 | 137.2286 | 658.2935 | 183.8865
118 | 2018-01-17 14:50 | 48.66 | 21.791 | 635.071 | -174.408 | 698.578 | -198.104 | 139.0286 | 666.8245 | 186.256
119 | 2018-01-17 14:50 | 49.29 | 21.806 | 643.602 | -176.303 | 706.161 | -200.948 | 140.8286 | 674.8815 | 188.6255
120 | 2018-01-17 14:50 | 49.915 | 21.822 | 653.081 | -179.147 | 714.692 | -202.844 | 142.6143 | 683.8865 | 190.9955
121 | 2018-01-17 14:50 | 50.555 | 21.836 | 662.559 | -181.991 | 723.223 | -204.739 | 144.4429 | 692.891 | 193.365
122 | 2018-01-17 14:50 | 51.21 | 21.856 | 672.038 | -184.834 | 730.806 | -207.583 | 146.3143 | 701.422 | 196.2085
123 | 2018-01-17 14:50 | 51.85 | 21.871 | 681.517 | -186.73 | 739.336 | -209.479 | 148.1429 | 710.4265 | 198.1045
124 | 2018-01-17 14:50 | 52.505 | 21.886 | 690.047 | -189.573 | 747.867 | -211.374 | 150.0143 | 718.957 | 200.4735
125 | 2018-01-17 14:50 | 53.155 | 21.902 | 699.526 | -192.417 | 756.398 | -214.218 | 151.8714 | 727.962 | 203.3175
126 | 2018-01-17 14:50 | 53.825 | 21.921 | 709.953 | -195.261 | 764.929 | -217.062 | 153.7857 | 737.441 | 206.1615
127 | 2018-01-17 14:51 | 54.5 | 21.936 | 719.431 | -198.104 | 773.46 | -218.957 | 155.7143 | 746.4455 | 208.5305
128 | 2018-01-17 14:51 | 55.175 | 21.951 | 728.91 | -200.948 | 781.991 | -221.801 | 157.6429 | 755.4505 | 211.3745
129 | 2018-01-17 14:51 | 55.84 | 21.966 | 738.389 | -203.791 | 791.469 | -223.697 | 159.5429 | 764.929 | 213.744
130 | 2018-01-17 14:51 | 56.535 | 21.986 | 748.815 | -206.635 | 800 | -226.54 | 161.5286 | 774.4075 | 216.5875
131 | 2018-01-17 14:51 | 57.22 | 22.001 | 758.294 | -209.479 | 808.531 | -228.436 | 163.4857 | 783.4125 | 218.9575
132 | 2018-01-17 14:51 | 57.915 | 22.021 | 768.72 | -211.374 | 818.009 | -231.28 | 165.4714 | 793.3645 | 221.327
133 | 2018-01-17 14:51 | 58.61 | 22.036 | 778.199 | -214.218 | 826.54 | -234.123 | 167.4571 | 802.3695 | 224.1705
134 | 2018-01-17 14:51 | 59.305 | 22.05 | 787.678 | -218.009 | 836.019 | -236.019 | 169.4429 | 811.8485 | 227.014
135 | 2018-01-17 14:51 | 60.02 | 22.066 | 798.104 | -219.905 | 844.55 | -238.863 | 171.4857 | 821.327 | 229.384
136 | 2018-01-17 14:51 | 60.73 | 22.081 | 808.531 | -222.749 | 854.028 | -241.706 | 173.5143 | 831.2795 | 232.2275
137 | 2018-01-17 14:51 | 61.445 | 22.101 | 818.957 | -225.592 | 863.507 | -244.55 | 175.5571 | 841.232 | 235.071
138 | 2018-01-17 14:51 | 62.165 | 22.116 | 829.384 | -229.384 | 873.934 | -246.445 | 177.6143 | 851.659 | 237.9145
139 | 2018-01-17 14:51 | 62.89 | 22.13 | 838.863 | -232.227 | 883.412 | -249.289 | 179.6857 | 861.1375 | 240.758
140 | 2018-01-17 14:51 | 63.52 | 22.146 | 849.289 | -234.123 | 890.995 | -252.133 | 181.4857 | 870.142 | 243.128
141 | 2018-01-17 14:51 | 64.18 | 22.161 | 858.768 | -236.967 | 899.526 | -254.028 | 183.3714 | 879.147 | 245.4975
142 | 2018-01-17 14:51 | 64.85 | 22.176 | 868.246 | -239.81 | 909.005 | -255.924 | 185.2857 | 888.6255 | 247.867
143 | 2018-01-17 14:51 | 65.515 | 22.191 | 877.725 | -242.654 | 917.536 | -258.768 | 187.1857 | 897.6305 | 250.711
144 | 2018-01-17 14:51 | 66.195 | 22.205 | 887.204 | -244.55 | 926.066 | -260.664 | 189.1286 | 906.635 | 252.607
145 | 2018-01-17 14:51 | 66.86 | 22.221 | 896.682 | -247.393 | 934.597 | -263.507 | 191.0286 | 915.6395 | 255.45
146 | 2018-01-17 14:51 | 67.545 | 22.236 | 907.109 | -250.237 | 944.076 | -266.351 | 192.9857 | 925.5925 | 258.294
147 | 2018-01-17 14:51 | 68.235 | 22.247 | 916.588 | -253.081 | 952.607 | -269.194 | 194.9571 | 934.5975 | 261.1375
148 | 2018-01-17 14:51 | 68.925 | 22.261 | 926.066 | -255.924 | 962.085 | -271.09 | 196.9286 | 944.0755 | 263.507
149 | 2018-01-17 14:51 | 69.63 | 22.275 | 936.493 | -257.82 | 971.564 | -272.986 | 198.9429 | 954.0285 | 265.403
150 | 2018-01-17 14:51 | 70.33 | 22.291 | 945.972 | -261.611 | 980.095 | -275.829 | 200.9429 | 963.0335 | 268.72
151 | 2018-01-17 14:51 | 71.03 | 22.305 | 956.398 | -264.455 | 989.573 | -278.673 | 202.9429 | 972.9855 | 271.564
152 | 2018-01-17 14:51 | 71.745 | 22.321 | 965.877 | -267.299 | 999.052 | -281.517 | 204.9857 | 982.4645 | 274.408
153 | 2018-01-17 14:51 | 72.44 | 22.335 | 976.303 | -269.194 | 1008.53 | -283.412 | 206.9714 | 992.4165 | 276.303
154 | 2018-01-17 14:51 | 73.16 | 22.35 | 985.782 | -272.038 | 1018.01 | -286.256 | 209.0286 | 1001.896 | 279.147
155 | 2018-01-17 14:51 | 73.89 | 22.365 | 996.209 | -274.882 | 1027.49 | -289.1 | 211.1143 | 1011.8495 | 281.991
156 | 2018-01-17 14:51 | 74.62 | 22.38 | 1006.64 | -278.673 | 1036.97 | -291.943 | 213.2 | 1021.805 | 285.308
157 | 2018-01-17 14:51 | 75.34 | 22.396 | 1017.06 | -281.517 | 1046.45 | -294.787 | 215.2571 | 1031.755 | 288.152
158 | 2018-01-17 14:51 | 76.075 | 22.41 | 1027.49 | -284.36 | 1055.92 | -296.682 | 217.3571 | 1041.705 | 290.521
159 | 2018-01-17 14:51 | 76.81 | 22.42 | 1037.91 | -287.204 | 1065.4 | -299.526 | 219.4571 | 1051.655 | 293.365
160 | 2018-01-17 14:51 | 77.555 | 22.435 | 1048.34 | -290.047 | 1074.88 | -302.37 | 221.5857 | 1061.61 | 296.2085
161 | 2018-01-17 14:51 | 78.305 | 22.45 | 1058.77 | -292.891 | 1085.31 | -305.213 | 223.7286 | 1072.04 | 299.052
162 | 2018-01-17 14:51 | 79.055 | 22.465 | 1069.19 | -295.735 | 1094.79 | -308.057 | 225.8714 | 1081.99 | 301.896
163 | 2018-01-17 14:51 | 79.81 | 22.48 | 1079.62 | -298.578 | 1105.21 | -310.9 | 228.0286 | 1092.415 | 304.739
164 | 2018-01-17 14:51 | 80.575 | 22.494 | 1091 | -301.422 | 1115.64 | -313.744 | 230.2143 | 1103.32 | 307.583
165 | 2018-01-17 14:51 | 81.345 | 22.51 | 1101.42 | -304.265 | 1125.12 | -315.64 | 232.4143 | 1113.27 | 309.9525
166 | 2018-01-17 14:51 | 82.115 | 22.525 | 1112.8 | -308.057 | 1135.55 | -319.431 | 234.6143 | 1124.175 | 313.744
167 | 2018-01-17 14:51 | 82.875 | 22.54 | 1123.22 | -310.9 | 1145.97 | -322.275 | 236.7857 | 1134.595 | 316.5875
168 | 2018-01-17 14:51 | 83.655 | 22.555 | 1134.6 | -313.744 | 1156.4 | -325.118 | 239.0143 | 1145.5 | 319.431
169 | 2018-01-17 14:51 | 84.435 | 22.569 | 1145.02 | -317.536 | 1165.88 | -327.014 | 241.2429 | 1155.45 | 322.275
170 | 2018-01-17 14:51 | 85.225 | 22.585 | 1156.4 | -320.379 | 1176.3 | -330.806 | 243.5 | 1166.35 | 325.5925
171 | 2018-01-17 14:51 | 85.95 | 22.6 | 1166.82 | -323.223 | 1186.73 | -333.649 | 245.5714 | 1176.775 | 328.436
172 | 2018-01-17 14:51 | 86.69 | 22.613 | 1176.3 | -326.066 | 1196.21 | -335.545 | 247.6857 | 1186.255 | 330.8055
173 | 2018-01-17 14:51 | 87.445 | 22.625 | 1187.68 | -328.91 | 1206.64 | -338.389 | 249.8429 | 1197.16 | 333.6495
174 | 2018-01-17 14:51 | 88.195 | 22.64 | 1199.05 | -331.754 | 1217.06 | -341.232 | 251.9857 | 1208.055 | 336.493
175 | 2018-01-17 14:51 | 88.95 | 22.655 | 1209.48 | -334.597 | 1227.49 | -344.076 | 254.1429 | 1218.485 | 339.3365
176 | 2018-01-17 14:52 | 89.705 | 22.67 | 1219.91 | -338.389 | 1236.97 | -346.919 | 256.3 | 1228.44 | 342.654
177 | 2018-01-17 14:52 | 90.465 | 22.681 | 1231.28 | -340.284 | 1247.39 | -349.763 | 258.4714 | 1239.335 | 345.0235
178 | 2018-01-17 14:52 | 91.21 | 22.695 | 1241.71 | -344.076 | 1257.82 | -351.659 | 260.6 | 1249.765 | 347.8675
179 | 2018-01-17 14:52 | 91.985 | 22.71 | 1252.13 | -346.919 | 1267.3 | -355.45 | 262.8143 | 1259.715 | 351.1845
180 | 2018-01-17 14:52 | 92.755 | 22.725 | 1262.56 | -349.763 | 1277.73 | -357.346 | 265.0143 | 1270.145 | 353.5545
181 | 2018-01-17 14:52 | 93.525 | 22.74 | 1273.93 | -352.607 | 1288.15 | -361.137 | 267.2143 | 1281.04 | 356.872
182 | 2018-01-17 14:52 | 94.31 | 22.75 | 1284.36 | -356.398 | 1298.58 | -363.981 | 269.4571 | 1291.47 | 360.1895
183 | 2018-01-17 14:52 | 95.085 | 22.764 | 1295.73 | -359.242 | 1308.06 | -366.825 | 271.6714 | 1301.895 | 363.0335
184 | 2018-01-17 14:52 | 95.87 | 22.779 | 1306.16 | -362.085 | 1319.43 | -369.668 | 273.9143 | 1312.795 | 365.8765
185 | 2018-01-17 14:52 | 96.655 | 22.795 | 1317.54 | -364.929 | 1329.86 | -372.512 | 276.1571 | 1323.7 | 368.7205
186 | 2018-01-17 14:52 | 97.45 | 22.806 | 1328.91 | -368.72 | 1340.28 | -375.355 | 278.4286 | 1334.595 | 372.0375
187 | 2018-01-17 14:52 | 98.24 | 22.819 | 1340.28 | -371.564 | 1350.71 | -378.199 | 280.6857 | 1345.495 | 374.8815
188 | 2018-01-17 14:52 | 99.025 | 22.834 | 1350.71 | -374.408 | 1361.14 | -381.043 | 282.9286 | 1355.925 | 377.7255
189 | 2018-01-17 14:52 | 99.825 | 22.849 | 1362.09 | -377.251 | 1371.56 | -383.886 | 285.2143 | 1366.825 | 380.5685
190 | 2018-01-17 14:52 | 100.63 | 22.864 | 1373.46 | -381.043 | 1382.94 | -386.73 | 287.5143 | 1378.2 | 383.8865
191 | 2018-01-17 14:52 | 101.43 | 22.88 | 1384.83 | -383.886 | 1392.42 | -389.573 | 289.8 | 1388.625 | 386.7295
192 | 2018-01-17 14:52 | 102.235 | 22.889 | 1396.21 | -386.73 | 1403.79 | -392.417 | 292.1 | 1400 | 389.5735
193 | 2018-01-17 14:52 | 103.045 | 22.904 | 1407.58 | -389.573 | 1414.22 | -396.209 | 294.4143 | 1410.9 | 392.891
194 | 2018-01-17 14:52 | 103.86 | 22.919 | 1418.96 | -393.365 | 1425.59 | -399.052 | 296.7429 | 1422.275 | 396.2085
195 | 2018-01-17 14:52 | 104.66 | 22.935 | 1429.38 | -396.209 | 1436.02 | -401.896 | 299.0286 | 1432.7 | 399.0525
196 | 2018-01-17 14:52 | 105.485 | 22.948 | 1441.71 | -400 | 1446.45 | -404.739 | 301.3857 | 1444.08 | 402.3695
197 | 2018-01-17 14:52 | 106.3 | 22.959 | 1454.03 | -402.844 | 1457.82 | -407.583 | 303.7143 | 1455.925 | 405.2135
198 | 2018-01-17 14:52 | 107.115 | 22.974 | 1466.35 | -406.635 | 1468.25 | -410.427 | 306.0429 | 1467.3 | 408.531
199 | 2018-01-17 14:52 | 107.94 | 22.989 | 1477.73 | -409.479 | 1478.67 | -414.218 | 308.4 | 1478.2 | 411.8485
200 | 2018-01-17 14:52 | 108.765 | 23.005 | 1489.1 | -412.322 | 1491 | -417.062 | 310.7571 | 1490.05 | 414.692
201 | 2018-01-17 14:52 | 109.6 | 23.019 | 1501.42 | -416.114 | 1502.37 | -419.905 | 313.1429 | 1501.895 | 418.0095
202 | 2018-01-17 14:52 | 110.425 | 23.034 | 1512.8 | -418.957 | 1512.8 | -422.749 | 315.5 | 1512.8 | 420.853
203 | 2018-01-17 14:52 | 111.235 | 23.044 | 1522.27 | -421.801 | 1525.12 | -426.54 | 317.8143 | 1523.695 | 424.1705
204 | 2018-01-17 14:52 | 112.05 | 23.059 | 1534.6 | -425.592 | 1535.55 | -429.384 | 320.1429 | 1535.075 | 427.488
205 | 2018-01-17 14:52 | 112.89 | 23.074 | 1545.97 | -428.436 | 1546.92 | -432.227 | 322.5429 | 1546.445 | 430.3315
206 | 2018-01-17 14:52 | 113.705 | 23.089 | 1557.35 | -432.227 | 1557.35 | -435.071 | 324.8714 | 1557.35 | 433.649
207 | 2018-01-17 14:52 | 114.52 | 23.104 | 1568.72 | -435.071 | 1567.77 | -438.863 | 327.2 | 1568.245 | 436.967
208 | 2018-01-17 14:52 | 115.33 | 23.119 | 1580.09 | -437.915 | 1579.15 | -441.706 | 329.5143 | 1579.62 | 439.8105
209 | 2018-01-17 14:52 | 116.145 | 23.128 | 1591.47 | -441.706 | 1589.57 | -444.55 | 331.8429 | 1590.52 | 443.128
210 | 2018-01-17 14:52 | 116.96 | 23.144 | 1604.74 | -444.55 | 1600 | -447.393 | 334.1714 | 1602.37 | 445.9715
211 | 2018-01-17 14:52 | 117.785 | 23.159 | 1617.06 | -448.341 | 1611.37 | -450.237 | 336.5286 | 1614.215 | 449.289
212 | 2018-01-17 14:52 | 118.635 | 23.174 | 1628.44 | -452.133 | 1621.8 | -454.028 | 338.9571 | 1625.12 | 453.0805
213 | 2018-01-17 14:52 | 119.475 | 23.189 | 1640.76 | -454.976 | 1633.18 | -456.872 | 341.3571 | 1636.97 | 455.924
214 | 2018-01-17 14:52 | 120.325 | 23.203 | 1653.08 | -458.768 | 1643.6 | -460.664 | 343.7857 | 1648.34 | 459.716
215 | 2018-01-17 14:52 | 121.165 | 23.217 | 1665.4 | -462.559 | 1654.98 | -463.507 | 346.1857 | 1660.19 | 463.033
216 | 2018-01-17 14:52 | 122.035 | 23.229 | 1677.73 | -466.351 | 1665.4 | -466.351 | 348.6714 | 1671.565 | 466.351
217 | 2018-01-17 14:52 | 122.89 | 23.244 | 1690.05 | -470.142 | 1675.83 | -470.142 | 351.1143 | 1682.94 | 470.142
218 | 2018-01-17 14:52 | 123.745 | 23.259 | 1704.27 | -473.934 | 1687.2 | -472.986 | 353.5571 | 1695.735 | 473.46
219 | 2018-01-17 14:52 | 124.6 | 23.274 | 1716.59 | -476.777 | 1697.63 | -475.829 | 356 | 1707.11 | 476.303
220 | 2018-01-17 14:52 | 125.465 | 23.288 | 1728.91 | -480.569 | 1708.06 | -479.621 | 358.4714 | 1718.485 | 480.095
221 | 2018-01-17 14:52 | 126.335 | 23.303 | 1742.18 | -484.36 | 1720.38 | -482.464 | 360.9571 | 1731.28 | 483.412
222 | 2018-01-17 14:52 | 127.205 | 23.313 | 1754.5 | -488.152 | 1730.81 | -485.308 | 363.4429 | 1742.655 | 486.73
223 | 2018-01-17 14:52 | 128.075 | 23.329 | 1767.77 | -491.943 | 1742.18 | -489.1 | 365.9286 | 1754.975 | 490.5215
224 | 2018-01-17 14:52 | 128.95 | 23.344 | 1778.2 | -495.735 | 1755.45 | -492.891 | 368.4286 | 1766.825 | 494.313
225 | 2018-01-17 14:52 | 129.74 | 23.359 | 1788.63 | -498.578 | 1772.51 | -496.682 | 370.6857 | 1780.57 | 497.63
226 | 2018-01-17 14:52 | 130.57 | 23.373 | 1803.79 | -503.318 | 1784.83 | -499.526 | 373.0571 | 1794.31 | 501.422
227 | 2018-01-17 14:53 | 131.425 | 23.389 | 1817.06 | -507.109 | 1795.26 | -502.37 | 375.5 | 1806.16 | 504.7395
228 | 2018-01-17 14:53 | 132.28 | 23.402 | 1830.33 | -510.9 | 1803.79 | -505.213 | 377.9429 | 1817.06 | 508.0565
229 | 2018-01-17 14:53 | 133.145 | 23.416 | 1843.6 | -514.692 | 1811.37 | -508.057 | 380.4143 | 1827.485 | 511.3745
230 | 2018-01-17 14:53 | 133.985 | 23.428 | 1855.92 | -518.483 | 1819.91 | -510.9 | 382.8143 | 1837.915 | 514.6915
231 | 2018-01-17 14:53 | 134.82 | 23.443 | 1868.25 | -521.327 | 1827.49 | -512.796 | 385.2 | 1847.87 | 517.0615
232 | 2018-01-17 14:53 | 135.66 | 23.458 | 1880.57 | -525.118 | 1835.07 | -515.64 | 387.6 | 1857.82 | 520.379
233 | 2018-01-17 14:53 | 136.485 | 23.473 | 1892.89 | -528.91 | 1841.71 | -517.536 | 389.9571 | 1867.3 | 523.223
234 | 2018-01-17 14:53 | 137.295 | 23.489 | 1906.16 | -532.701 | 1848.34 | -520.379 | 392.2714 | 1877.25 | 526.54
235 | 2018-01-17 14:53 | 138.095 | 23.503 | 1918.48 | -536.493 | 1854.03 | -522.275 | 394.5571 | 1886.255 | 529.384
236 | 2018-01-17 14:53 | 138.88 | 23.518 | 1929.86 | -540.284 | 1860.66 | -525.118 | 396.8 | 1895.26 | 532.701
237 | 2018-01-17 14:53 | 139.63 | 23.533 | 1942.18 | -545.024 | 1866.35 | -527.962 | 398.9429 | 1904.265 | 536.493
238 | 2018-01-17 14:53 | 140.355 | 23.548 | 1953.55 | -549.763 | 1872.04 | -530.806 | 401.0143 | 1912.795 | 540.2845
239 | 2018-01-17 14:53 | 140.96 | 23.564 | 1964.93 | -554.502 | 1872.99 | -534.597 | 402.7429 | 1918.96 | 544.5495
240 | 2018-01-17 14:53 | 141.48 | 23.579 | 1976.3 | -559.242 | 1872.99 | -535.545 | 404.2286 | 1924.645 | 547.3935
241 | 2018-01-17 14:53 | 141.92 | 23.594 | 1985.78 | -562.085 | 1874.88 | -536.493 | 405.4857 | 1930.33 | 549.289
242 | 2018-01-17 14:53 | 142.2 | 23.613 | 1993.36 | -564.929 | 1872.04 | -536.493 | 406.2857 | 1932.7 | 550.711
243 | 2018-01-17 14:53 | 142.34 | 23.628 | 1997.16 | -566.825 | 1868.25 | -537.441 | 406.6857 | 1932.705 | 552.133
244 | 2018-01-17 14:53 | 142.325 | 23.643 | 1982.94 | -563.981 | 1860.66 | -534.597 | 406.6429 | 1921.8 | 549.289
245 | 2018-01-17 14:53 | 141.87 | 23.663 | 1963.03 | -559.242 | 1835.07 | -527.962 | 405.3429 | 1899.05 | 543.602
246 | 2018-01-17 14:53 | 141.235 | 23.684 | 1946.92 | -555.45 | 1820.85 | -525.118 | 403.5286 | 1883.885 | 540.284
247 | 2018-01-17 14:53 | 140.895 | 23.703 | 1938.39 | -552.607 | 1816.11 | -523.223 | 402.5571 | 1877.25 | 537.915
248 | 2018-01-17 14:53 | 140.655 | 23.723 | 1929.86 | -549.763 | 1808.53 | -521.327 | 401.8714 | 1869.195 | 535.545
249 | 2018-01-17 14:53 | 140.52 | 23.737 | 1927.01 | -547.867 | 1804.74 | -519.431 | 401.4857 | 1865.875 | 533.649
250 | 2018-01-17 14:53 | 140.43 | 23.758 | 1934.6 | -546.919 | 1785.78 | -515.64 | 401.2286 | 1860.19 | 531.2795
251 | 2018-01-17 14:53 | 140.325 | 23.778 | 1953.55 | -549.763 | 1771.56 | -512.796 | 400.9286 | 1862.555 | 531.2795
252 | 2018-01-17 14:53 | 140.375 | 23.793 | 1972.51 | -553.555 | 1763.98 | -510.9 | 401.0714 | 1868.245 | 532.2275
253 | 2018-01-17 14:53 | 140.46 | 23.813 | 1981.99 | -556.398 | 1775.36 | -513.744 | 401.3143 | 1878.675 | 535.071
254 | 2018-01-17 14:53 | 140.485 | 23.829 | 1995.26 | -561.137 | 1791.47 | -516.588 | 401.3857 | 1893.365 | 538.8625
255 | 2018-01-17 14:53 | 140.635 | 23.848 | 2010.43 | -564.929 | 1800 | -518.483 | 401.8143 | 1905.215 | 541.706
256 | 2018-01-17 14:53 | 140.82 | 23.867 | 2026.54 | -566.825 | 1810.43 | -519.431 | 402.3429 | 1918.485 | 543.128
257 | 2018-01-17 14:53 | 141.015 | 23.883 | 2032.23 | -567.773 | 1829.38 | -521.327 | 402.9 | 1930.805 | 544.55
258 | 2018-01-17 14:53 | 141.175 | 23.899 | 2079.62 | -567.773 | 1864.45 | -524.171 | 403.3571 | 1972.035 | 545.972
259 | 2018-01-17 14:53 | 141.35 | 23.919 | 2141.23 | -570.616 | 1896.68 | -526.066 | 403.8571 | 2018.955 | 548.341
260 | 2018-01-17 14:53 | 141.505 | 23.933 | 2236.02 | -571.564 | 1942.18 | -527.014 | 404.3 | 2089.1 | 549.289
261 | 2018-01-17 14:53 | 141.695 | 23.953 | 2340.28 | -568.72 | 2091.94 | -525.118 | 404.8429 | 2216.11 | 546.919
262 | 2018-01-17 14:53 | 141.765 | 23.968 | 2413.27 | -563.981 | 2484.36 | -526.066 | 405.0429 | 2448.815 | 545.0235
263 | 2018-01-17 14:53 | 141.8 | 23.988 | 2505.21 | -560.19 | 2814.22 | -526.066 | 405.1429 | 2659.715 | 543.128
264 | 2018-01-17 14:53 | 141.74 | 24.003 | 2618.96 | -554.502 | 3327.01 | -527.962 | 404.9714 | 2972.985 | 541.232
265 | 2018-01-17 14:53 | 141.665 | 24.023 | 2766.82 | -548.815 | 3910.9 | -522.275 | 404.7571 | 3338.86 | 535.545
266 | 2018-01-17 14:53 | 141.625 | 24.043 | 2981.99 | -542.18 | 4617.06 | -516.588 | 404.6429 | 3799.525 | 529.384
267 | 2018-01-17 14:53 | 141.58 | 24.058 | 3245.5 | -533.649 | 5381.04 | -509.953 | 404.5143 | 4313.27 | 521.801
268 | 2018-01-17 14:53 | 141.445 | 24.078 | 3618.96 | -521.327 | 6328.91 | -483.412 | 404.1286 | 4973.935 | 502.3695
269 | 2018-01-17 14:53 | 141.295 | 24.098 | 4013.27 | -506.161 | 7203.79 | -451.185 | 403.7 | 5608.53 | 478.673
270 | 2018-01-17 14:53 | 141.325 | 24.113 | 4370.62 | -496.682 | 7959.24 | -427.488 | 403.7857 | 6164.93 | 462.085
271 | 2018-01-17 14:53 | 141.46 | 24.133 | 4719.43 | -500.474 | 8694.79 | -413.27 | 404.1714 | 6707.11 | 456.872
272 | 2018-01-17 14:53 | 141.51 | 24.148 | 5293.84 | -505.213 | 9482.46 | -411.374 | 404.3143 | 7388.15 | 458.2935
273 | 2018-01-17 14:53 | 141.565 | 24.168 | 5901.42 | -457.82 | 10263.5 | -410.427 | 404.4714 | 8082.46 | 434.1235
274 | 2018-01-17 14:53 | 141.705 | 24.182 | 6512.8 | -472.986 | 11009.5 | -425.592 | 404.8714 | 8761.15 | 449.289
275 | 2018-01-17 14:53 | 141.9 | 24.203 | 7132.7 | -497.63 | 11693.8 | -438.863 | 405.4286 | 9413.25 | 468.2465
276 | 2018-01-17 14:54 | 142.05 | 24.218 | 8003.79 | -520.379 | 12312.8 | -431.28 | 405.8571 | 10158.295 | 475.8295
277 | 2018-01-17 14:54 | 142.125 | 24.239 | 9055.92 | -552.607 | 12895.7 | -423.697 | 406.0714 | 10975.81 | 488.152
278 | 2018-01-17 14:54 | 142.155 | 24.255 | 10325.1 | -578.199 | 13448.3 | -436.967 | 406.1571 | 11886.7 | 507.583
279 | 2018-01-17 14:54 | 142 | 24.273 | 11800 | -629.384 | 14032.2 | -453.081 | 405.7143 | 12916.1 | 541.2325
280 | 2018-01-17 14:54 | 141.81 | 24.293 | 13372.5 | -673.934 | 14710.9 | -535.545 | 405.1714 | 14041.7 | 604.7395
281 | 2018-01-17 14:54 | 141.44 | 24.309 | 14734.6 | -746.919 | 15406.6 | -616.114 | 404.1143 | 15070.6 | 681.5165
282 | 2018-01-17 14:54 | 141.145 | 24.329 | 16156.4 | -834.123 | 16234.1 | -729.858 | 403.2714 | 16195.25 | 781.9905
283 | 2018-01-17 14:54 | 140.895 | 24.349 | 17363 | -900.474 | 17078.7 | -858.768 | 402.5571 | 17220.85 | 879.621
284 | 2018-01-17 14:54 | 140.825 | 24.368 | 18550.7 | -1023.7 | 17892.9 | -1005.69 | 402.3571 | 18221.8 | 1014.695
285 | 2018-01-17 14:54 | 140.905 | 24.384 | 19603.8 | -1230.33 | 18654 | -1128.91 | 402.5857 | 19128.9 | 1179.62
286 | 2018-01-17 14:54 | 141.12 | 24.404 | 20625.6 | -1418.96 | 19341.2 | -1278.67 | 403.2 | 19983.4 | 1348.815
287 | 2018-01-17 14:54 | 141.425 | 24.418 | 21581 | -1593.36 | 19932.7 | -1437.91 | 404.0714 | 20756.85 | 1515.635
288 | 2018-01-17 14:54 | 141.765 | 24.438 | 22494.8 | -1794.31 | 20494.8 | -1614.22 | 405.0429 | 21494.8 | 1704.265
289 | 2018-01-17 14:54 | 141.995 | 24.453 | 23292.9 | -1963.03 | 21067.3 | -1848.34 | 405.7 | 22180.1 | 1905.685
290 | 2018-01-17 14:54 | 142.255 | 24.474 | 24023.7 | -2185.78 | 21560.2 | -2105.21 | 406.4429 | 22791.95 | 2145.495
291 | 2018-01-17 14:54 | 142.455 | 24.488 | 24673.9 | -2435.07 | 22008.5 | -2395.26 | 407.0143 | 23341.2 | 2415.165
292 | 2018-01-17 14:54 | 142.49 | 24.508 | 25276.8 | -2745.97 | 22358.3 | -2750.71 | 407.1143 | 23817.55 | 2748.34
293 | 2018-01-17 14:54 | 142.495 | 24.523 | 25800.9 | -3036.02 | 22635.1 | -3156.4 | 407.1286 | 24218 | 3096.21
294 | 2018-01-17 14:54 | 142.46 | 24.543 | 26250.2 | -3292.89 | 22834.1 | -3558.29 | 407.0286 | 24542.15 | 3425.59
295 | 2018-01-17 14:54 | 142.52 | 24.559 | 26647.4 | -3540.28 | 22991.5 | -3951.66 | 407.2 | 24819.45 | 3745.97
296 | 2018-01-17 14:54 | 142.675 | 24.579 | 27011.4 | -3812.32 | 23126.1 | -4334.6 | 407.6429 | 25068.75 | 4073.46
297 | 2018-01-17 14:54 | 142.81 | 24.599 | 27313.7 | -4161.14 | 23225.6 | -4726.07 | 408.0286 | 25269.65 | 4443.605
298 | 2018-01-17 14:54 | 142.94 | 24.614 | 27565.9 | -4545.02 | 23308.1 | -5088.15 | 408.4 | 25437 | 4816.585
299 | 2018-01-17 14:54 | 143.075 | 24.634 | 27775.4 | -4884.36 | 23367.8 | -5418.96 | 408.7857 | 25571.6 | 5151.66
300 | 2018-01-17 14:54 | 143.245 | 24.648 | 27964.9 | -5060.66 | 23416.1 | -5742.18 | 409.2714 | 25690.5 | 5401.42
301 | 2018-01-17 14:54 | 143.36 | 24.667 | 28123.2 | -5203.79 | 23447.4 | -6058.77 | 409.6 | 25785.3 | 5631.28
302 | 2018-01-17 14:54 | 143.515 | 24.687 | 28264.5 | -5421.8 | 23472 | -6350.71 | 410.0429 | 25868.25 | 5886.255
303 | 2018-01-17 14:54 | 143.69 | 24.702 | 28391.5 | -5560.19 | 23497.6 | -6615.17 | 410.5429 | 25944.55 | 6087.68
304 | 2018-01-17 14:54 | 143.82 | 24.723 | 28491.9 | -5672.99 | 23523.2 | -6832.23 | 410.9143 | 26007.55 | 6252.61
305 | 2018-01-17 14:54 | 143.23 | 24.742 | 28469.2 | -5723.22 | 23561.1 | -7024.64 | 409.2286 | 26015.15 | 6373.93
306 | 2018-01-17 14:54 | 142.27 | 24.757 | 28425.6 | -5624.64 | 23609.5 | -7181.04 | 406.4857 | 26017.55 | 6402.84
307 | 2018-01-17 14:54 | 142.005 | 24.778 | 28406.6 | -5516.59 | 23650.2 | -7311.85 | 405.7286 | 26028.4 | 6414.22
308 | 2018-01-17 14:54 | 141.68 | 24.797 | 28396.2 | -5355.45 | 23676.8 | -7379.15 | 404.8 | 26036.5 | 6367.3
309 | 2018-01-17 14:54 | 141.425 | 24.818 | 28384.8 | -5241.71 | 23707.1 | -7427.49 | 404.0714 | 26045.95 | 6334.6
310 | 2018-01-17 14:54 | 141.325 | 24.838 | 28381 | -5151.66 | 23739.3 | -7465.4 | 403.7857 | 26060.15 | 6308.53
311 | 2018-01-17 14:54 | 141.36 | 24.859 | 28374.4 | -5080.57 | 23778.2 | -7493.84 | 403.8857 | 26076.3 | 6287.205
312 | 2018-01-17 14:54 | 141.495 | 24.874 | 28374.4 | -5014.22 | 23814.2 | -7511.85 | 404.2714 | 26094.3 | 6263.035
313 | 2018-01-17 14:54 | 141.695 | 24.893 | 28377.3 | -4954.5 | 23852.1 | -7523.22 | 404.8429 | 26114.7 | 6238.86
314 | 2018-01-17 14:54 | 141.865 | 24.912 | 28377.3 | -4907.11 | 23890 | -7526.07 | 405.3286 | 26133.65 | 6216.59
315 | 2018-01-17 14:54 | 142.025 | 24.927 | 28376.3 | -4864.46 | 23929.9 | -7524.17 | 405.7857 | 26153.1 | 6194.315
316 | 2018-01-17 14:54 | 142.24 | 24.947 | 28377.3 | -4828.44 | 23971.6 | -7523.22 | 406.4 | 26174.45 | 6175.83
317 | 2018-01-17 14:54 | 142.53 | 24.965 | 28378.2 | -4799.05 | 24016.1 | -7523.22 | 407.2286 | 26197.15 | 6161.135
318 | 2018-01-17 14:54 | 142.885 | 24.982 | 28383.9 | -4779.15 | 24066.4 | -7530.81 | 408.2429 | 26225.15 | 6154.98
319 | 2018-01-17 14:54 | 143.28 | 24.998 | 28391.5 | -4766.82 | 24121.3 | -7543.13 | 409.3714 | 26256.4 | 6154.975
320 | 2018-01-17 14:54 | 143.7 | 25.017 | 28398.1 | -4761.14 | 24184.8 | -7562.09 | 410.5714 | 26291.45 | 6161.615
321 | 2018-01-17 14:54 | 144.115 | 25.032 | 28409.5 | -4761.14 | 24255.9 | -7589.57 | 411.7571 | 26332.7 | 6175.355
322 | 2018-01-17 14:54 | 144.525 | 25.053 | 28420.9 | -4764.93 | 24335.5 | -7619.91 | 412.9286 | 26378.2 | 6192.42
323 | 2018-01-17 14:54 | 144.895 | 25.067 | 28435.1 | -4771.56 | 24422.7 | -7655.92 | 413.9857 | 26428.9 | 6213.74
324 | 2018-01-17 14:54 | 145.265 | 25.082 | 28452.1 | -4781.99 | 24515.6 | -7693.84 | 415.0429 | 26483.85 | 6237.915
325 | 2018-01-17 14:54 | 145.6 | 25.102 | 28473.9 | -4793.36 | 24615.2 | -7733.65 | 416 | 26544.55 | 6263.505
326 | 2018-01-17 14:54 | 145.905 | 25.118 | 28500.5 | -4807.58 | 24717.5 | -7773.46 | 416.8714 | 26609 | 6290.52
327 | 2018-01-17 14:55 | 146.195 | 25.138 | 28532.7 | -4823.7 | 24825.6 | -7814.22 | 417.7 | 26679.15 | 6318.96
328 | 2018-01-17 14:55 | 146.46 | 25.154 | 28573.5 | -4838.86 | 24938.4 | -7855.92 | 418.4571 | 26755.95 | 6347.39
329 | 2018-01-17 14:55 | 146.72 | 25.173 | 28623.7 | -4853.08 | 25055.9 | -7898.58 | 419.2 | 26839.8 | 6375.83
330 | 2018-01-17 14:55 | 146.99 | 25.188 | 28685.3 | -4868.25 | 25176.3 | -7943.13 | 419.9714 | 26930.8 | 6405.69
331 | 2018-01-17 14:55 | 147.235 | 25.207 | 28756.4 | -4883.41 | 25300.5 | -7987.68 | 420.6714 | 27028.45 | 6435.545
332 | 2018-01-17 14:55 | 147.49 | 25.227 | 28839.8 | -4898.58 | 25427.5 | -8033.18 | 421.4 | 27133.65 | 6465.88
333 | 2018-01-17 14:55 | 147.725 | 25.242 | 28932.7 | -4913.74 | 25558.3 | -8079.62 | 422.0714 | 27245.5 | 6496.68
334 | 2018-01-17 14:55 | 147.965 | 25.262 | 29034.1 | -4930.81 | 25695.7 | -8128.91 | 422.7571 | 27364.9 | 6529.86
335 | 2018-01-17 14:55 | 148.21 | 25.278 | 29142.2 | -4946.92 | 25837.9 | -8179.15 | 423.4571 | 27490.05 | 6563.035
336 | 2018-01-17 14:55 | 148.44 | 25.296 | 29257.8 | -4963.03 | 25982.9 | -8230.33 | 424.1143 | 27620.35 | 6596.68
337 | 2018-01-17 14:55 | 148.665 | 25.311 | 29378.2 | -4980.09 | 26131.8 | -8283.41 | 424.7571 | 27755 | 6631.75
338 | 2018-01-17 14:55 | 148.89 | 25.331 | 29502.4 | -4996.21 | 26286.3 | -8337.44 | 425.4 | 27894.35 | 6666.825
339 | 2018-01-17 14:55 | 149.135 | 25.348 | 29631.3 | -5014.22 | 26444.5 | -8393.37 | 426.1 | 28037.9 | 6703.795
340 | 2018-01-17 14:55 | 149.37 | 25.367 | 29765.9 | -5032.23 | 26605.7 | -8451.18 | 426.7714 | 28185.8 | 6741.705
341 | 2018-01-17 14:55 | 149.605 | 25.385 | 29903.3 | -5050.24 | 26770.6 | -8509.95 | 427.4429 | 28336.95 | 6780.095
342 | 2018-01-17 14:55 | 149.84 | 25.402 | 30046.4 | -5068.25 | 26938.4 | -8569.67 | 428.1143 | 28492.4 | 6818.96
343 | 2018-01-17 14:55 | 150.07 | 25.422 | 30190.5 | -5086.26 | 27110 | -8631.28 | 428.7714 | 28650.25 | 6858.77
344 | 2018-01-17 14:55 | 150.31 | 25.437 | 30341.2 | -5104.27 | 27286.3 | -8693.84 | 429.4571 | 28813.75 | 6899.055
345 | 2018-01-17 14:55 | 150.53 | 25.456 | 30490 | -5122.27 | 27461.6 | -8757.35 | 430.0857 | 28975.8 | 6939.81
346 | 2018-01-17 14:55 | 150.77 | 25.477 | 30642.7 | -5140.28 | 27640.8 | -8822.75 | 430.7714 | 29141.75 | 6981.515
347 | 2018-01-17 14:55 | 150.995 | 25.492 | 30798.1 | -5157.35 | 27819.9 | -8889.1 | 431.4143 | 29309 | 7023.225
348 | 2018-01-17 14:55 | 151.225 | 25.512 | 30953.6 | -5174.41 | 28001.9 | -8957.35 | 432.0714 | 29477.75 | 7065.88
349 | 2018-01-17 14:55 | 151.45 | 25.526 | 31110.9 | -5189.57 | 28186.7 | -9026.54 | 432.7143 | 29648.8 | 7108.055
350 | 2018-01-17 14:55 | 151.675 | 25.545 | 31270.1 | -5205.69 | 28371.6 | -9096.68 | 433.3571 | 29820.85 | 7151.185
351 | 2018-01-17 14:55 | 151.9 | 25.561 | 31431.3 | -5221.8 | 28557.3 | -9166.82 | 434 | 29994.3 | 7194.31
352 | 2018-01-17 14:55 | 152.13 | 25.58 | 31594.3 | -5236.02 | 28746 | -9238.86 | 434.6571 | 30170.15 | 7237.44
353 | 2018-01-17 14:55 | 152.355 | 25.6 | 31758.3 | -5250.24 | 28934.6 | -9310.9 | 435.3 | 30346.45 | 7280.57
354 | 2018-01-17 14:55 | 152.585 | 25.616 | 31923.2 | -5265.4 | 29124.2 | -9383.89 | 435.9571 | 30523.7 | 7324.645
355 | 2018-01-17 14:55 | 152.8 | 25.636 | 32090 | -5278.67 | 29313.7 | -9456.87 | 436.5714 | 30701.85 | 7367.77
356 | 2018-01-17 14:55 | 153.02 | 25.656 | 32257.8 | -5290.05 | 29505.2 | -9531.75 | 437.2 | 30881.5 | 7410.9
357 | 2018-01-17 14:55 | 153.245 | 25.671 | 32425.6 | -5301.42 | 29696.7 | -9606.63 | 437.8429 | 31061.15 | 7454.025
358 | 2018-01-17 14:55 | 153.455 | 25.69 | 32596.2 | -5312.8 | 29890 | -9682.46 | 438.4429 | 31243.1 | 7497.63
359 | 2018-01-17 14:55 | 153.66 | 25.71 | 32765.9 | -5324.17 | 30080.6 | -9756.4 | 439.0286 | 31423.25 | 7540.285
360 | 2018-01-17 14:55 | 153.88 | 25.725 | 32936.5 | -5334.6 | 30271.1 | -9833.18 | 439.6571 | 31603.8 | 7583.89
361 | 2018-01-17 14:55 | 154.095 | 25.745 | 33110 | -5344.08 | 30463.5 | -9908.06 | 440.2714 | 31786.75 | 7626.07
362 | 2018-01-17 14:55 | 154.315 | 25.763 | 33281.5 | -5353.55 | 30656.9 | -9984.83 | 440.9 | 31969.2 | 7669.19
363 | 2018-01-17 14:55 | 154.52 | 25.78 | 33455 | -5363.03 | 30849.3 | -10061.6 | 441.4857 | 32152.15 | 7712.315
364 | 2018-01-17 14:55 | 154.735 | 25.801 | 33629.4 | -5372.51 | 31043.6 | -10139.3 | 442.1 | 32336.5 | 7755.905
365 | 2018-01-17 14:55 | 154.95 | 25.815 | 33804.7 | -5380.09 | 31238.9 | -10217.1 | 442.7143 | 32521.8 | 7798.595
366 | 2018-01-17 14:55 | 155.165 | 25.835 | 33982 | -5389.57 | 31436 | -10296.7 | 443.3286 | 32709 | 7843.135
367 | 2018-01-17 14:55 | 155.38 | 25.855 | 34160.2 | -5397.16 | 31634.1 | -10376.3 | 443.9429 | 32897.15 | 7886.73
368 | 2018-01-17 14:55 | 155.59 | 25.872 | 34339.3 | -5404.74 | 31831.3 | -10455.9 | 444.5429 | 33085.3 | 7930.32
369 | 2018-01-17 14:55 | 155.795 | 25.89 | 34517.5 | -5411.37 | 32032.2 | -10537.4 | 445.1286 | 33274.85 | 7974.385
370 | 2018-01-17 14:55 | 156.005 | 25.91 | 34695.7 | -5417.06 | 32231.3 | -10618 | 445.7286 | 33463.5 | 8017.53
371 | 2018-01-17 14:55 | 156.21 | 25.925 | 34876.8 | -5422.75 | 32431.3 | -10698.6 | 446.3143 | 33654.05 | 8060.675
372 | 2018-01-17 14:55 | 156.43 | 25.945 | 35057.8 | -5428.44 | 32632.2 | -10780.1 | 446.9429 | 33845 | 8104.27
373 | 2018-01-17 14:55 | 156.63 | 25.965 | 35240.8 | -5432.23 | 32833.2 | -10863.5 | 447.5143 | 34037 | 8147.865
374 | 2018-01-17 14:55 | 156.835 | 25.98 | 35425.6 | -5436.02 | 33034.1 | -10946 | 448.1 | 34229.85 | 8191.01
375 | 2018-01-17 14:55 | 157.045 | 26 | 35610.4 | -5439.81 | 33237 | -11028.4 | 448.7 | 34423.7 | 8234.105
376 | 2018-01-17 14:55 | 157.25 | 26.02 | 35797.2 | -5442.65 | 33438.9 | -11112.8 | 449.2857 | 34618.05 | 8277.725
377 | 2018-01-17 14:56 | 157.46 | 26.036 | 35983.9 | -5446.45 | 33642.7 | -11196.2 | 449.8857 | 34813.3 | 8321.325
378 | 2018-01-17 14:56 | 157.655 | 26.055 | 36171.6 | -5449.29 | 33844.6 | -11279.6 | 450.4429 | 35008.1 | 8364.445
379 | 2018-01-17 14:56 | 157.85 | 26.075 | 36361.1 | -5452.13 | 34046.4 | -11364 | 451 | 35203.75 | 8408.065
380 | 2018-01-17 14:56 | 158.04 | 26.095 | 36548.8 | -5454.98 | 34246.4 | -11447.4 | 451.5429 | 35397.6 | 8451.19
381 | 2018-01-17 14:56 | 158.235 | 26.11 | 36737.4 | -5456.87 | 34450.2 | -11531.8 | 452.1 | 35593.8 | 8494.335
382 | 2018-01-17 14:56 | 158.44 | 26.13 | 36927 | -5458.77 | 34653.1 | -11615.2 | 452.6857 | 35790.05 | 8536.985
383 | 2018-01-17 14:56 | 158.635 | 26.15 | 37116.6 | -5459.72 | 34856.9 | -11700.5 | 453.2429 | 35986.75 | 8580.11
384 | 2018-01-17 14:56 | 158.83 | 26.165 | 37307.1 | -5458.77 | 35059.7 | -11784.8 | 453.8 | 36183.4 | 8621.785
385 | 2018-01-17 14:56 | 159.02 | 26.185 | 37497.6 | -5457.82 | 35262.6 | -11869.2 | 454.3429 | 36380.1 | 8663.51
386 | 2018-01-17 14:56 | 159.215 | 26.205 | 37687.2 | -5456.87 | 35467.3 | -11954.5 | 454.9 | 36577.25 | 8705.685
387 | 2018-01-17 14:56 | 159.41 | 26.22 | 37878.7 | -5454.03 | 35672 | -12039.8 | 455.4571 | 36775.35 | 8746.915
388 | 2018-01-17 14:56 | 159.6 | 26.24 | 38071.1 | -5450.24 | 35878.7 | -12124.2 | 456 | 36974.9 | 8787.22
389 | 2018-01-17 14:56 | 159.79 | 26.259 | 38263.5 | -5447.39 | 36084.4 | -12210.4 | 456.5429 | 37173.95 | 8828.895
390 | 2018-01-17 14:56 | 159.985 | 26.279 | 38457.8 | -5443.6 | 36292.9 | -12297.6 | 457.1 | 37375.35 | 8870.6
391 | 2018-01-17 14:56 | 160.175 | 26.294 | 38653.1 | -5440.76 | 36498.6 | -12384.8 | 457.6429 | 37575.85 | 8912.78
392 | 2018-01-17 14:56 | 160.37 | 26.314 | 38848.3 | -5436.97 | 36709 | -12472 | 458.2 | 37778.65 | 8954.485
393 | 2018-01-17 14:56 | 160.55 | 26.334 | 39046.4 | -5434.12 | 36919.4 | -12560.2 | 458.7143 | 37982.9 | 8997.16
394 | 2018-01-17 14:56 | 160.74 | 26.351 | 39243.6 | -5430.33 | 37129.9 | -12648.3 | 459.2571 | 38186.75 | 9039.315
395 | 2018-01-17 14:56 | 160.925 | 26.369 | 39441.7 | -5427.49 | 37339.3 | -12736.5 | 459.7857 | 38390.5 | 9081.995
396 | 2018-01-17 14:56 | 161.11 | 26.389 | 39639.8 | -5422.75 | 37550.7 | -12824.6 | 460.3143 | 38595.25 | 9123.675
397 | 2018-01-17 14:56 | 161.3 | 26.405 | 39837.9 | -5418.96 | 37762.1 | -12912.8 | 460.8571 | 38800 | 9165.88
398 | 2018-01-17 14:56 | 161.485 | 26.424 | 40037 | -5414.22 | 37974.4 | -13002.8 | 461.3857 | 39005.7 | 9208.51
399 | 2018-01-17 14:56 | 161.67 | 26.444 | 40237.9 | -5409.48 | 38186.7 | -13091 | 461.9143 | 39212.3 | 9250.24
400 | 2018-01-17 14:56 | 161.85 | 26.464 | 40437 | -5403.79 | 38400 | -13181 | 462.4286 | 39418.5 | 9292.395
401 | 2018-01-17 14:56 | 162.03 | 26.479 | 40637 | -5397.16 | 38614.2 | -13271.1 | 462.9429 | 39625.6 | 9334.13
402 | 2018-01-17 14:56 | 162.205 | 26.499 | 40835.1 | -5389.57 | 38828.4 | -13361.1 | 463.4429 | 39831.75 | 9375.335
403 | 2018-01-17 14:56 | 162.335 | 26.519 | 41019 | -5378.2 | 39050.2 | -13455 | 463.8143 | 40034.6 | 9416.6
404 | 2018-01-17 14:56 | 162.485 | 26.534 | 41198.1 | -5364.93 | 39266.4 | -13546.9 | 464.2429 | 40232.25 | 9455.915
405 | 2018-01-17 14:56 | 162.665 | 26.554 | 41382.9 | -5355.45 | 39479.6 | -13638.9 | 464.7571 | 40431.25 | 9497.175
406 | 2018-01-17 14:56 | 163.025 | 26.574 | 41587.7 | -5351.66 | 39711.8 | -13740.3 | 465.7857 | 40649.75 | 9545.98
407 | 2018-01-17 14:56 | 163.34 | 26.599 | 41824.6 | -5350.71 | 39972.5 | -13851.2 | 466.6857 | 40898.55 | 9600.955
408 | 2018-01-17 14:56 | 163.555 | 26.619 | 42064.5 | -5150.71 | 40235.1 | -13963 | 467.3 | 41149.8 | 9556.855
409 | 2018-01-17 14:56 | 163.765 | 26.644 | 42312.8 | -5017.06 | 40501.4 | -14076.8 | 467.9 | 41407.1 | 9546.93
410 | 2018-01-17 14:56 | 163.98 | 26.669 | 42567.8 | -4949.76 | 40769.7 | -14190.5 | 468.5143 | 41668.75 | 9570.13
411 | 2018-01-17 14:56 | 165.225 | 26.708 | 42962.1 | -4963.03 | 41289.1 | -14428.4 | 472.0714 | 42125.6 | 9695.715
412 | 2018-01-17 14:56 | 167.835 | 26.864 | 44782.9 | -5127.01 | 43132.7 | -15191.5 | 479.5286 | 43957.8 | 10159.255
413 | 2018-01-17 14:56 | 166.03 | 26.904 | 45263.5 | -4934.6 | 43588.6 | -15377.3 | 474.3714 | 44426.05 | 10155.95
414 | 2018-01-17 14:56 | 166.295 | 26.933 | 45600 | -4843.6 | 43936.5 | -15524.2 | 475.1286 | 44768.25 | 10183.9
415 | 2018-01-17 14:56 | 166.63 | 26.963 | 45930.8 | -4782.94 | 44279.6 | -15668.2 | 476.0857 | 45105.2 | 10225.57
416 | 2018-01-17 14:56 | 166.925 | 26.993 | 46262.6 | -4720.38 | 44621.8 | -15812.3 | 476.9286 | 45442.2 | 10266.34
417 | 2018-01-17 14:56 | 167.21 | 27.023 | 46594.3 | -4646.45 | 44963 | -15955.5 | 477.7429 | 45778.65 | 10300.975
418 | 2018-01-17 14:56 | 167.46 | 27.053 | 46926.1 | -4591.47 | 45303.3 | -16097.6 | 478.4571 | 46114.7 | 10344.535
419 | 2018-01-17 14:56 | 167.71 | 27.083 | 47257.8 | -4547.87 | 45640.8 | -16238.9 | 479.1714 | 46449.3 | 10393.385
420 | 2018-01-17 14:56 | 167.96 | 27.113 | 47589.6 | -4512.8 | 45978.2 | -16380.1 | 479.8857 | 46783.9 | 10446.45
421 | 2018-01-17 14:56 | 168.195 | 27.143 | 47919.4 | -4481.52 | 46315.6 | -16522.3 | 480.5571 | 47117.5 | 10501.91
422 | 2018-01-17 14:56 | 168.435 | 27.174 | 48250.2 | -4453.08 | 46652.1 | -16662.6 | 481.2429 | 47451.15 | 10557.84
423 | 2018-01-17 14:56 | 168.675 | 27.204 | 48582.9 | -4427.49 | 46991.5 | -16803.8 | 481.9286 | 47787.2 | 10615.645
424 | 2018-01-17 14:56 | 168.905 | 27.231 | 48918.5 | -4402.84 | 47331.8 | -16945 | 482.5857 | 48125.15 | 10673.92
425 | 2018-01-17 14:56 | 169.145 | 27.259 | 49256.9 | -4375.36 | 47674.9 | -17086.3 | 483.2714 | 48465.9 | 10730.83
426 | 2018-01-17 14:56 | 169.375 | 27.288 | 49596.2 | -4350.71 | 48019 | -17229.4 | 483.9286 | 48807.6 | 10790.055
427 | 2018-01-17 14:57 | 169.61 | 27.318 | 49938.4 | -4328.91 | 48366.8 | -17373.5 | 484.6 | 49152.6 | 10851.205
428 | 2018-01-17 14:57 | 169.825 | 27.348 | 50282.5 | -4309 | 48714.7 | -17517.5 | 485.2143 | 49498.6 | 10913.25
429 | 2018-01-17 14:57 | 170.045 | 27.378 | 50627.5 | -4291 | 49063.5 | -17661.6 | 485.8429 | 49845.5 | 10976.3
430 | 2018-01-17 14:57 | 170.275 | 27.403 | 50974.4 | -4275.83 | 49416.1 | -17806.6 | 486.5 | 50195.25 | 11041.215
431 | 2018-01-17 14:57 | 170.49 | 27.433 | 51323.2 | -4261.61 | 49769.7 | -17949.8 | 487.1143 | 50546.45 | 11105.705
432 | 2018-01-17 14:57 | 170.715 | 27.463 | 51674.9 | -4245.5 | 50125.1 | -18096.7 | 487.7571 | 50900 | 11171.1
433 | 2018-01-17 14:57 | 170.925 | 27.493 | 52027.5 | -4222.75 | 50480.6 | -18241.7 | 488.3571 | 51254.05 | 11232.225
434 | 2018-01-17 14:57 | 171.14 | 27.523 | 52381 | -4197.16 | 50837.9 | -18387.7 | 488.9714 | 51609.45 | 11292.43
435 | 2018-01-17 14:57 | 171.35 | 27.553 | 52735.5 | -4170.62 | 51197.2 | -18534.6 | 489.5714 | 51966.35 | 11352.61
436 | 2018-01-17 14:57 | 171.56 | 27.581 | 53091.9 | -4147.87 | 51556.4 | -18679.6 | 490.1714 | 52324.15 | 11413.735
437 | 2018-01-17 14:57 | 171.765 | 27.607 | 53449.3 | -4127.01 | 51916.6 | -18824.6 | 490.7571 | 52682.95 | 11475.805
438 | 2018-01-17 14:57 | 171.975 | 27.637 | 53808.5 | -4107.11 | 52278.7 | -18969.7 | 491.3571 | 53043.6 | 11538.405
439 | 2018-01-17 14:57 | 172.175 | 27.667 | 54165.9 | -4088.15 | 52642.7 | -19115.6 | 491.9286 | 53404.3 | 11601.875
440 | 2018-01-17 14:57 | 172.365 | 27.697 | 54525.1 | -4071.09 | 53007.6 | -19262.6 | 492.4714 | 53766.35 | 11666.845
441 | 2018-01-17 14:57 | 172.575 | 27.727 | 54885.3 | -4054.03 | 53372.5 | -19408.5 | 493.0714 | 54128.9 | 11731.265
442 | 2018-01-17 14:57 | 172.78 | 27.757 | 55247.4 | -4037.91 | 53738.4 | -19555.5 | 493.6571 | 54492.9 | 11796.705
443 | 2018-01-17 14:57 | 172.97 | 27.787 | 55611.4 | -4021.8 | 54107.1 | -19703.3 | 494.2 | 54859.25 | 11862.55
444 | 2018-01-17 14:57 | 173.17 | 27.817 | 55976.3 | -4006.64 | 54476.8 | -19849.3 | 494.7714 | 55226.55 | 11927.97
445 | 2018-01-17 14:57 | 173.37 | 27.844 | 56338.4 | -3993.36 | 54839.8 | -19995.3 | 495.3429 | 55589.1 | 11994.33
446 | 2018-01-17 14:57 | 173.565 | 27.872 | 56704.3 | -3980.09 | 55213.3 | -20144.1 | 495.9 | 55958.8 | 12062.095
447 | 2018-01-17 14:57 | 173.76 | 27.902 | 57070.1 | -3965.88 | 55577.3 | -20292.9 | 496.4571 | 56323.7 | 12129.39
448 | 2018-01-17 14:57 | 173.94 | 27.937 | 57437.9 | -3951.66 | 55903.3 | -20442.7 | 496.9714 | 56670.6 | 12197.18
449 | 2018-01-17 14:57 | 174.115 | 27.967 | 57804.7 | -3936.49 | 56215.2 | -20590.5 | 497.4714 | 57009.95 | 12263.495
450 | 2018-01-17 14:57 | 174.3 | 27.995 | 58171.6 | -3920.38 | 56561.1 | -20739.3 | 498 | 57366.35 | 12329.84
451 | 2018-01-17 14:57 | 174.48 | 28.022 | 58541.2 | -3904.27 | 56917.5 | -20888.2 | 498.5143 | 57729.35 | 12396.235
452 | 2018-01-17 14:57 | 174.675 | 28.052 | 58913.7 | -3889.1 | 57276.8 | -21037 | 499.0714 | 58095.25 | 12463.05
453 | 2018-01-17 14:57 | 174.85 | 28.082 | 59287.2 | -3874.88 | 57640.8 | -21185.8 | 499.5714 | 58464 | 12530.34
454 | 2018-01-17 14:57 | 175.035 | 28.112 | 59661.6 | -3861.61 | 58007.6 | -21335.5 | 500.1 | 58834.6 | 12598.555
455 | 2018-01-17 14:57 | 175.21 | 28.142 | 60037.9 | -3833.18 | 58378.2 | -21485.3 | 500.6 | 59208.05 | 12659.24
456 | 2018-01-17 14:57 | 175.39 | 28.172 | 60416.1 | -3797.16 | 58748.8 | -21635.1 | 501.1143 | 59582.45 | 12716.13
457 | 2018-01-17 14:57 | 175.57 | 28.202 | 60796.2 | -3767.77 | 59122.3 | -21784.8 | 501.6286 | 59959.25 | 12776.285
458 | 2018-01-17 14:57 | 175.74 | 28.232 | 61177.3 | -3736.49 | 59493.8 | -21935.5 | 502.1143 | 60335.55 | 12835.995
459 | 2018-01-17 14:57 | 175.915 | 28.261 | 61560.2 | -3709.95 | 59863.5 | -22086.3 | 502.6143 | 60711.85 | 12898.125
460 | 2018-01-17 14:57 | 176.09 | 28.291 | 61944.1 | -3686.26 | 60230.3 | -22237 | 503.1143 | 61087.2 | 12961.63
461 | 2018-01-17 14:57 | 176.265 | 28.322 | 62326.1 | -3666.35 | 60589.6 | -22384.8 | 503.6143 | 61457.85 | 13025.575
462 | 2018-01-17 14:57 | 176.43 | 28.352 | 62712.8 | -3648.34 | 60962.1 | -22535.5 | 504.0857 | 61837.45 | 13091.92
463 | 2018-01-17 14:57 | 176.59 | 28.382 | 63099.5 | -3633.18 | 61343.1 | -22685.3 | 504.5429 | 62221.3 | 13159.24
464 | 2018-01-17 14:57 | 176.765 | 28.41 | 63488.2 | -3620.85 | 61701.4 | -22835.1 | 505.0429 | 62594.8 | 13227.975
465 | 2018-01-17 14:57 | 176.925 | 28.441 | 63875.8 | -3609.48 | 62055 | -22984.8 | 505.5 | 62965.4 | 13297.14
466 | 2018-01-17 14:57 | 177.085 | 28.472 | 64265.4 | -3599.05 | 62409.5 | -23135.5 | 505.9571 | 63337.45 | 13367.275
467 | 2018-01-17 14:57 | 177.255 | 28.498 | 64657.8 | -3588.63 | 62757.3 | -23285.3 | 506.4429 | 63707.55 | 13436.965
468 | 2018-01-17 14:57 | 177.105 | 28.552 | 65050.2 | -3579.15 | 63110 | -23437 | 506.0143 | 64080.1 | 13508.075
469 | 2018-01-17 14:57 | 177.675 | 28.577 | 65443.6 | -3571.56 | 63469.2 | -23587.7 | 507.6429 | 64456.4 | 13579.63
470 | 2018-01-17 14:57 | 177.83 | 28.607 | 65837.9 | -3564.93 | 63822.8 | -23738.4 | 508.0857 | 64830.35 | 13651.665
471 | 2018-01-17 14:57 | 177.815 | 28.637 | 66233.2 | -3559.24 | 64172.5 | -23890 | 508.0429 | 65202.85 | 13724.62
472 | 2018-01-17 14:57 | 178.145 | 28.666 | 66628.4 | -3554.5 | 64517.5 | -24040.8 | 508.9857 | 65572.95 | 13797.65
473 | 2018-01-17 14:57 | 178.295 | 28.696 | 67023.7 | -3549.76 | 64853.1 | -24191.5 | 509.4143 | 65938.4 | 13870.63
474 | 2018-01-17 14:57 | 178.45 | 28.726 | 67421.8 | -3544.08 | 64992.4 | -24342.2 | 509.8571 | 66207.1 | 13943.14
475 | 2018-01-17 14:57 | 178.6 | 28.756 | 67821.8 | -3537.44 | 64913.7 | -24493.8 | 510.2857 | 66367.75 | 14015.62
476 | 2018-01-17 14:58 | 178.75 | 28.786 | 68222.8 | -3530.81 | 65048.3 | -24643.6 | 510.7143 | 66635.55 | 14087.205
477 | 2018-01-17 14:58 | 178.905 | 28.816 | 68618 | -3523.22 | 65268.2 | -24793.4 | 511.1571 | 66943.1 | 14158.31
478 | 2018-01-17 14:58 | 179.03 | 28.844 | 69020.9 | -3514.69 | 65543.1 | -24945 | 511.5143 | 67282 | 14229.845
479 | 2018-01-17 14:58 | 179.17 | 28.873 | 69423.7 | -3506.16 | 65842.7 | -25096.7 | 511.9143 | 67633.2 | 14301.43
480 | 2018-01-17 14:58 | 179.31 | 28.902 | 69828.4 | -3499.53 | 66149.8 | -25247.4 | 512.3143 | 67989.1 | 14373.465
481 | 2018-01-17 14:58 | 179.46 | 28.932 | 70234.1 | -3492.89 | 66465.4 | -25401.9 | 512.7429 | 68349.75 | 14447.395
482 | 2018-01-17 14:58 | 179.605 | 28.963 | 70642.7 | -3488.15 | 66788.6 | -25557.3 | 513.1571 | 68715.65 | 14522.725
483 | 2018-01-17 14:58 | 179.745 | 28.993 | 71051.2 | -3483.41 | 67120.4 | -25712.8 | 513.5571 | 69085.8 | 14598.105
484 | 2018-01-17 14:58 | 179.885 | 29.026 | 71460.7 | -3476.78 | 67428.4 | -25867.3 | 513.9571 | 69444.55 | 14672.04
485 | 2018-01-17 14:58 | 179.865 | 29.025 | 71873 | -3471.09 | 67744.1 | -26019.9 | 513.9 | 69808.55 | 14745.495
486 | 2018-01-17 14:58 | 180 | 29.057 | 72284.4 | -3461.61 | 68075.8 | -26173.5 | 514.2857 | 70180.1 | 14817.555
487 | 2018-01-17 14:58 | 180.31 | 29.117 | 72697.6 | -3450.24 | 68412.3 | -26328 | 515.1714 | 70554.95 | 14889.12
488 | 2018-01-17 14:58 | 180.265 | 29.119 | 73112.8 | -3438.86 | 68754.5 | -26481.5 | 515.0429 | 70933.65 | 14960.18
489 | 2018-01-17 14:58 | 180.575 | 29.18 | 73528.9 | -3425.59 | 69084.4 | -26642.7 | 515.9286 | 71306.65 | 15034.145
490 | 2018-01-17 14:58 | 180.535 | 29.21 | 73946 | -3410.43 | 69354.5 | -26800 | 515.8143 | 71650.25 | 15105.215
491 | 2018-01-17 14:58 | 180.84 | 29.24 | 74364 | -3384.83 | 69420.9 | -26956.4 | 516.6857 | 71892.45 | 15170.615
492 | 2018-01-17 14:58 | 180.8 | 29.237 | 74784.8 | -3344.08 | 69651.2 | -27111.8 | 516.5714 | 72218 | 15227.94
493 | 2018-01-17 14:58 | 181.105 | 29.301 | 75205.7 | -3289.1 | 69954.5 | -27266.4 | 517.4429 | 72580.1 | 15277.75
494 | 2018-01-17 14:58 | 181.06 | 29.297 | 75627.5 | -3228.44 | 70266.4 | -27420.9 | 517.3143 | 72946.95 | 15324.67
495 | 2018-01-17 14:58 | 181.36 | 29.361 | 76050.2 | -3173.46 | 70591.5 | -27574.4 | 518.1714 | 73320.85 | 15373.93
496 | 2018-01-17 14:58 | 181.48 | 29.391 | 76473.9 | -3132.7 | 70933.6 | -27726.1 | 518.5143 | 73703.75 | 15429.4
497 | 2018-01-17 14:58 | 181.435 | 29.421 | 76898.6 | -3104.27 | 71281.5 | -27879.6 | 518.3857 | 74090.05 | 15491.935
498 | 2018-01-17 14:58 | 181.55 | 29.42 | 77324.2 | -3085.31 | 71625.6 | -28032.2 | 518.7143 | 74474.9 | 15558.755
499 | 2018-01-17 14:58 | 181.665 | 29.452 | 77749.8 | -3071.09 | 71974.4 | -28186.7 | 519.0429 | 74862.1 | 15628.895
500 | 2018-01-17 14:58 | 181.785 | 29.482 | 78176.3 | -3058.77 | 72306.2 | -28338.4 | 519.3857 | 75241.25 | 15698.585
501 | 2018-01-17 14:58 | 181.905 | 29.512 | 78602.8 | -3048.34 | 72647.4 | -28491 | 519.7286 | 75625.1 | 15769.67
502 | 2018-01-17 14:58 | 182.21 | 29.574 | 79032.2 | -3039.81 | 73000.9 | -28645.5 | 520.6 | 76016.55 | 15842.655
503 | 2018-01-17 14:58 | 182.325 | 29.605 | 79463.5 | -3032.23 | 73382 | -28800.9 | 520.9286 | 76422.75 | 15916.565
504 | 2018-01-17 14:58 | 182.44 | 29.602 | 79895.7 | -3026.54 | 73876.8 | -28953.6 | 521.2571 | 76886.25 | 15990.07
505 | 2018-01-17 14:58 | 182.38 | 29.632 | 80328.9 | -3021.8 | 74455.9 | -29109 | 521.0857 | 77392.4 | 16065.4
506 | 2018-01-17 14:58 | 182.675 | 29.695 | 80765.9 | -3018.96 | 74960.2 | -29267.3 | 521.9286 | 77863.05 | 16143.13
507 | 2018-01-17 14:58 | 182.795 | 29.725 | 81200.9 | -3015.17 | 75367.8 | -29425.6 | 522.2714 | 78284.35 | 16220.385
508 | 2018-01-17 14:58 | 182.9 | 29.755 | 81639.8 | -3012.32 | 75760.2 | -29582.9 | 522.5714 | 78700 | 16297.61
509 | 2018-01-17 14:58 | 182.835 | 29.751 | 82079.6 | -3008.53 | 76156.4 | -29740.3 | 522.3857 | 79118 | 16374.415
510 | 2018-01-17 14:58 | 183.13 | 29.817 | 82521.3 | -3004.74 | 76549.8 | -29898.6 | 523.2286 | 79535.55 | 16451.67
511 | 2018-01-17 14:58 | 183.235 | 29.85 | 82964 | -3000.95 | 76931.8 | -30052.1 | 523.5286 | 79947.9 | 16526.525
512 | 2018-01-17 14:58 | 183.175 | 29.847 | 83407.6 | -2999.05 | 77325.1 | -30203.8 | 523.3571 | 80366.35 | 16601.425
513 | 2018-01-17 14:58 | 183.45 | 29.91 | 83853.1 | -2996.21 | 77746 | -30351.7 | 524.1429 | 80799.55 | 16673.955
514 | 2018-01-17 14:58 | 183.56 | 29.94 | 84300.5 | -2995.26 | 78146 | -30495.7 | 524.4571 | 81223.25 | 16745.48
515 | 2018-01-17 14:58 | 183.67 | 29.97 | 84748.8 | -2994.31 | 78547.9 | -30641.7 | 524.7714 | 81648.35 | 16818.005
516 | 2018-01-17 14:58 | 183.765 | 30 | 85196.2 | -2992.42 | 79069.2 | -30790.5 | 525.0429 | 82132.7 | 16891.46
517 | 2018-01-17 14:58 | 183.88 | 30.029 | 85647.4 | -2991.47 | 79762.1 | -30938.4 | 525.3714 | 82704.75 | 16964.935
518 | 2018-01-17 14:58 | 183.97 | 30.063 | 86098.6 | -2989.57 | 80307.1 | -31083.4 | 525.6286 | 83202.85 | 17036.485
519 | 2018-01-17 14:58 | 183.9 | 30.095 | 86551.7 | -2988.63 | 83388.6 | -31229.4 | 525.4286 | 84970.15 | 17109.015
520 | 2018-01-17 14:58 | 184.175 | 30.124 | 87005.7 | -2987.68 |  | -31376.3 | 526.2143 |  | 17181.99
521 | 2018-01-17 14:58 | 184.275 | 30.154 | 87461.6 | -2986.73 |  | -31525.1 | 526.5 |  | 17255.915
522 | 2018-01-17 14:58 | 184.205 | 30.151 | 87918.5 | -2984.83 |  | -31677.7 | 526.3 |  | 17331.265
523 | 2018-01-17 14:58 | 184.48 | 30.214 | 88378.2 | -2982.94 |  | -31832.2 | 527.0857 |  | 17407.57
524 | 2018-01-17 14:58 | 184.58 | 30.249 | 88839.8 | -2981.04 |  | -31982.9 | 527.3714 |  | 17481.97
525 | 2018-01-17 14:58 | 184.5 | 30.246 | 89301.4 | -2979.15 |  | -32131.8 | 527.1429 |  | 17555.475
526 | 2018-01-17 14:58 | 184.585 | 30.276 | 89765.9 | -2977.25 |  | -32277.7 | 527.3857 |  | 17627.475
527 | 2018-01-17 14:59 | 184.69 | 30.339 | 90230.3 | -2975.36 |  | -32425.6 | 527.6857 |  | 17700.48
528 | 2018-01-17 14:59 | 184.955 | 30.369 | 90695.7 | -2973.46 |  | -32573.5 | 528.4429 |  | 17773.48
529 | 2018-01-17 14:59 | 185.05 | 30.401 | 91162.1 | -2972.51 |  | -32720.4 | 528.7143 |  | 17846.455
530 | 2018-01-17 14:59 | 185.14 | 30.434 | 91634.1 | -2971.56 |  | -32869.2 | 528.9714 |  | 17920.38
531 | 2018-01-17 14:59 | 185.235 | 30.464 | 92106.2 | -2969.67 |  | -33018 | 529.2429 |  | 17993.835
532 | 2018-01-17 14:59 | 185.33 | 30.494 | 92579.1 | -2967.77 |  | -33168.7 | 529.5143 |  | 18068.235
533 | 2018-01-17 14:59 | 185.41 | 30.523 | 93053.1 | -2967.77 |  | -33318.5 | 529.7429 |  | 18143.135
534 | 2018-01-17 14:59 | 185.505 | 30.556 | 93528.9 | -2966.82 |  | -33468.2 | 530.0143 |  | 18217.51
535 | 2018-01-17 14:59 | 185.59 | 30.589 | 94006.6 | -2966.82 |  | -33618 | 530.2571 |  | 18292.41
536 | 2018-01-17 14:59 | 185.675 | 30.618 | 94487.2 | -2966.82 |  | -33771.6 | 530.5 |  | 18369.21
537 | 2018-01-17 14:59 | 185.765 | 30.649 | 94967.8 | -2966.82 |  | -33914.7 | 530.7571 |  | 18440.76
538 | 2018-01-17 14:59 | 185.675 | 30.647 | 95451.2 | -2967.77 |  | -34057.8 | 530.5 |  | 18512.785
539 | 2018-01-17 14:59 | 185.76 | 30.679 | 95937.4 | -2968.72 |  | -34198.1 | 530.7429 |  | 18583.41
540 | 2018-01-17 14:59 | 185.845 | 30.712 | 96424.6 | -2969.67 |  | -34344.1 | 530.9857 |  | 18656.885
541 | 2018-01-17 14:59 | 185.93 | 30.742 | 96912.8 | -2970.62 |  | -34487.2 | 531.2286 |  | 18728.91
542 | 2018-01-17 14:59 | 186.01 | 30.777 | 97403.8 | -2970.62 |  | -34631.3 | 531.4571 |  | 18800.96
543 | 2018-01-17 14:59 | 186.085 | 30.807 | 97897.6 | -2971.56 |  | -34775.4 | 531.6714 |  | 18873.48
544 | 2018-01-17 14:59 | 186.355 | 30.871 | 98394.3 | -2972.51 |  | -34917.5 | 532.4429 |  | 18945.005
545 | 2018-01-17 14:59 | 186.43 | 30.901 | 98891.9 | -2972.51 |  | -35058.8 | 532.6571 |  | 19015.655
546 | 2018-01-17 14:59 | 186.51 | 30.936 | 99391.5 | -2973.46 |  | -35200 | 532.8857 |  | 19086.73
547 | 2018-01-17 14:59 | 186.41 | 30.966 | 99891.9 | -2974.41 |  | -35341.2 | 532.6 |  | 19157.805
548 | 2018-01-17 14:59 | 186.485 | 30.962 | 100395 | -2975.36 |  | -35481.5 | 532.8143 |  | 19228.43
549 | 2018-01-17 14:59 | 186.74 | 31.031 | 100900 | -2977.25 |  | -35620.9 | 533.5429 |  | 19299.075
550 | 2018-01-17 14:59 | 186.815 | 31.06 | 101408 | -2978.2 |  | -35760.2 | 533.7571 |  | 19369.2
551 | 2018-01-17 14:59 | 190.435 | 31.187 | 103399 | -3184.83 |  | -36581 | 544.1 |  | 19882.915
552 | 2018-01-17 14:59 | 190.78 | 31.539 | 109262 | -3293.84 |  | -38115.6 | 545.0857 |  | 20704.72
553 | 2018-01-17 14:59 | 191.27 | 31.812 | 114567 | -3285.31 |  | -39305.2 | 546.4857 |  | 21295.255
554 | 2018-01-17 14:59 | 191.87 | 32.152 | 120212 | -3268.25 |  | -40358.3 | 548.2 |  | 21813.275
555 | 2018-01-17 14:59 | 192.57 | 32.456 | 126354 | -3236.97 |  | -41457.8 | 550.2 |  | 22347.385
556 | 2018-01-17 14:59 | 192.825 | 32.722 | 142334 | -3200.95 |  | -42480.6 | 550.9286 |  | 22840.775
557 | 2018-01-17 14:59 | 193.385 | 33.06 |  | -3163.98 |  | -43510.9 | 552.5286 |  | 23337.44
558 | 2018-01-17 14:59 | 193.69 | 33.359 |  | -3131.75 |  | -44469.2 | 553.4 |  | 23800.475
559 | 2018-01-17 14:59 | 193.77 | 33.62 |  | -3081.52 |  | -45385.8 | 553.6286 |  | 24233.66
560 | 2018-01-17 14:59 | 193.975 | 33.919 |  | -3005.69 |  | -45554.5 | 554.2143 |  | 24280.095
561 | 2018-01-17 14:59 | 194.3 | 34.258 |  | -2919.43 |  | -46146 | 555.1429 |  | 24532.715
562 | 2018-01-17 14:59 | 194.41 | 34.558 |  | -2836.02 |  | -46855 | 555.4571 |  | 24845.51
563 | 2018-01-17 14:59 | 194.45 | 34.857 |  | -2748.82 |  | -47538.4 | 555.5714 |  | 25143.61
564 | 2018-01-17 14:59 | 194.285 | 35.117 |  | -2663.51 |  | -48104.3 | 555.1 |  | 25383.905
565 | 2018-01-17 14:59 | 194.435 | 35.456 |  | -2605.69 |  | -48438.9 | 555.5286 |  | 25522.295
566 | 2018-01-17 14:59 | 194.18 | 35.719 |  | -2561.14 |  | -48829.4 | 554.8 |  | 25695.27
567 | 2018-01-17 14:59 | 194.245 | 36.057 |  | -2510.9 |  | -49179.1 | 554.9857 |  | 25845
568 | 2018-01-17 14:59 | 194.09 | 36.358 |  | -2473.93 |  | -49474.9 | 554.5429 |  | 25974.415
569 | 2018-01-17 14:59 | 193.895 | 36.66 |  | -2444.55 |  | -49759.2 | 553.9857 |  | 26101.875
570 | 2018-01-17 14:59 | 193.66 | 36.964 |  | -2424.64 |  | -50018 | 553.3143 |  | 26221.32
571 | 2018-01-17 14:59 | 193.375 | 37.265 |  | -2418.96 |  | -50222.8 | 552.5 |  | 26320.88
572 | 2018-01-17 14:59 | 192.88 | 37.532 |  | -2419.91 |  | -50377.3 | 551.0857 |  | 26398.605
573 | 2018-01-17 14:59 | 192.675 | 37.874 |  | -2408.53 |  | -50255 | 550.5 |  | 26331.765
574 | 2018-01-17 14:59 | 192.065 | 38.143 |  | -2392.42 |  | -47617.1 | 548.7571 |  | 25004.76
575 | 2018-01-17 14:59 | 191.73 | 38.487 |  | -2372.51 |  | -45294.8 | 547.8 |  | 23833.655
576 | 2018-01-17 15:00 | 190.995 | 38.764 |  | -2342.18 |  | -35366.8 | 545.7 |  | 18854.49
577 | 2018-01-17 15:00 | 190.485 | 39.109 |  | -2298.58 |  | -42015.2 | 544.2429 |  | 22156.89
578 | 2018-01-17 15:00 | 189.595 | 39.393 |  | -2251.18 |  | -40484.4 | 541.7 |  | 21367.79
579 | 2018-01-17 15:00 | 188.88 | 39.74 |  | -2202.84 |  | -38826.5 | 539.6571 |  | 20514.67
580 | 2018-01-17 15:00 | 187.79 | 40.027 |  | -2159.24 |  | -37040.8 | 536.5429 |  | 19600.02
581 | 2018-01-17 15:00 | 186.845 | 40.381 |  | -2118.48 |  | -35032.2 | 533.8429 |  | 18575.34
582 | 2018-01-17 15:00 | 185.535 | 40.671 |  | -2083.41 |  | -33744.1 | 530.1 |  | 17913.755
583 | 2018-01-17 15:00 | 184.375 | 41.038 |  | -2049.29 |  | -33799.1 | 526.7857 |  | 17924.195
584 | 2018-01-17 15:00 | 182.98 | 41.359 |  | -2018.01 |  | -33988.6 | 522.8 |  | 18003.305
585 | 2018-01-17 15:00 | 181.345 | 41.649 |  | -1990.52 |  | -33921.3 | 518.1286 |  | 17955.91
586 | 2018-01-17 15:00 | 179.87 | 42.007 |  | -1964.93 |  | -33802.8 | 513.9143 |  | 17883.865
587 | 2018-01-17 15:00 | 178.13 | 42.337 |  | -1939.34 |  | -33647.4 | 508.9429 |  | 17793.37
588 | 2018-01-17 15:00 | 176.28 | 42.662 |  | -1914.69 |  | -33451.2 | 503.6571 |  | 17682.945
589 | 2018-01-17 15:00 | 174.18 | 42.951 |  | -1891 |  | -33242.7 | 497.6571 |  | 17566.85
590 | 2018-01-17 15:00 | 172.22 | 43.312 |  | -1866.35 |  | -33041.7 | 492.0571 |  | 17454.025
591 | 2018-01-17 15:00 | 169.985 | 43.638 |  | -1848.34 |  | -32842.7 | 485.6714 |  | 17345.52
592 | 2018-01-17 15:00 | 167.475 | 43.928 |  | -1834.12 |  | -32679.6 | 478.5 |  | 17256.86
593 | 2018-01-17 15:00 | 165.09 | 44.293 |  | -1818.96 |  | -32488.2 | 471.6857 |  | 17153.58
594 | 2018-01-17 15:00 | 162.405 | 44.585 |  | -1809.48 |  | -32255.9 | 464.0143 |  | 17032.69
595 | 2018-01-17 15:00 | 159.555 | 44.952 |  | -1799.05 |  | -32047.4 | 455.8714 |  | 16923.225
596 | 2018-01-17 15:00 | 156.51 | 45.286 |  | -1789.57 |  | -31863.5 | 447.1714 |  | 16826.535
597 | 2018-01-17 15:00 | 153.135 | 45.578 |  | -1779.15 |  | -31657.8 | 437.5286 |  | 16718.475
598 | 2018-01-17 15:00 | 149.8 | 45.951 |  | -1764.93 |  | -31486.3 | 428 |  | 16625.615
599 | 2018-01-17 15:00 | 145.95 | 46.244 |  | -1753.55 |  | -31415.2 | 417 |  | 16584.375
600 | 2018-01-17 15:00 | 142.09 | 46.617 |  | -1739.34 |  | -31531.8 | 405.9714 |  | 16635.57
601 | 2018-01-17 15:00 | 137.635 | 46.915 |  | -1725.12 |  | -31475.8 | 393.2429 |  | 16600.46
602 | 2018-01-17 15:00 | 132.92 | 47.294 |  | -1709.95 |  | -31394.3 | 379.7714 |  | 16552.125
603 | 2018-01-17 15:00 | 0.055 | 47.999 |  | -1576.3 |  | -31183.9 | 0.1571429 |  | 16380.1
604 | 2018-01-17 15:00 | 0.13 | 48.387 |  | -1591.47 |  | -31205.7 | 0.3714286 |  | 16398.585
605 | 2018-01-17 15:00 | 0.015 | 48.672 |  | -1612.32 |  | -31237 | 0.04285714 |  | 16424.66
606 | 2018-01-17 15:00 | 0.095 | 48.72 |  | -1647.39 |  | -31299.5 | 0.2714286 |  | 16473.445
607 | 2018-01-17 15:00 | 0.065 | 48.635 |  | -1695.73 |  | -31365.9 | 0.1857143 |  | 16530.815
608 | 2018-01-17 15:00 | 0.055 | 48.386 |  | -1718.48 |  | -31270.1 | 0.1571429 |  | 16494.29
609 | 2018-01-17 15:00 | -0.04 | 47.881 |  | -1728.91 |  | -31089.1 | -0.1142857 |  | 16409.005
610 | 2018-01-17 15:00 | 0.055 | 47.404 |  | -1724.17 |  | -30930.8 | 0.1571429 |  | 16327.485
611 | 2018-01-17 15:00 | 0.055 | 46.9 |  | -1718.48 |  | -30849.3 | 0.1571429 |  | 16283.89
612 | 2018-01-17 15:00 | 0.06 | 46.396 |  | -1711.85 |  | -30792.4 | 0.1714286 |  | 16252.125
613 | 2018-01-17 15:00 | -0.045 | 45.865 |  | -1705.21 |  | -30739.3 | -0.1285714 |  | 16222.255
614 | 2018-01-17 15:00 | -0.035 | 45.403 |  | -1698.58 |  | -30699.5 | -0.1 |  | 16199.04
615 | 2018-01-17 15:00 | -0.155 | 44.875 |  | -1694.79 |  | -30675.8 | -0.4428571 |  | 16185.295
616 | 2018-01-17 15:00 | 0.06 | 44.412 |  | -1644.55 |  |  | 0.1714286
617 | 2018-01-17 15:00 | 0.06 | 43.915 |  | -1633.18 |  |  | 0.1714286
618 | 2018-01-17 15:00 | -0.035 | 43.405 |  | -1630.33 |  |  | -0.1
619 | 2018-01-17 15:00 | 0.06 | 42.949 |  | -1627.49 |  |  | 0.1714286
620 | 2018-01-17 15:00 | 0.06 | 42.471 |  | -1625.59 |  |  | 0.1714286
621 | 2018-01-17 15:00 | -0.03 | 41.971 |  | -1624.64 |  |  | -0.08571429
622 | 2018-01-17 15:00 | 0.065 | 41.503 |  | -1622.75 |  |  | 0.1857143
623 | 2018-01-17 15:00 | 0.06 | 40.838 |  | -1621.8 |  |  | 0.1714286
624 | 2018-01-17 15:00 | 0.06 | 40.243 |  | -1621.8 |  |  | 0.1714286
625 | 2018-01-17 15:00 | -0.075 | 40.154 |  | -1620.85 |  |  | -0.2142857
626 | 2018-01-17 15:00 | -0.02 | 40.149 |  | -1620.85 |  |  | -0.05714286
627 | 2018-01-17 15:01 | 0.08 | 40.148 |  | -1619.91 |  |  | 0.2285714
628 | 2018-01-17 15:01 | 0.08 | 40.175 |  | -1619.91 |  |  | 0.2285714
629 | 2018-01-17 15:01 | 0.08 | 40.174 |  | -1620.85 |  |  | 0.2285714
630 | 2018-01-17 15:01 | 0.08 | 40.173 |  | -1620.85 |  |  | 0.2285714
631 | 2018-01-17 15:01 | -0.015 | 40.144 |  | -1621.8 |  |  | -0.04285714
632 | 2018-01-17 15:01 | -0.015 | 40.144 |  | -1622.75 |  |  | -0.04285714
633 | 2018-01-17 15:01 | 0.08 | 40.175 |  | -1622.75 |  |  | 0.2285714
634 | 2018-01-17 15:01 | 0.085 | 40.175 |  | -1623.7 |  |  | 0.2428571

## No.3
Stress(N/mm^2) | Strain(縦) | Strain(横)
-0.04285714 | 0 | 0
-0.08571429 | 0.4739335 | 0.4739335
-0.01428571 | 0 | 0
-0.1428571 | 0 | 0
-0.02857143 | 0.4739 | 0
-0.9285714 | -3.79145 | 1.89575
0.6571429 | -3.3175 | 0.9479
1.342857 | 1.89575 | -0.9479
0.9571429 | 4.26545 | -0.9479
3.157143 | 17.0617 | -4.73935
4.814286 | 18.48355 | -4.73935
4.428571 | 20.853 | -5.21325
4.642857 | 20.37935 | -5.2133
4.257143 | 18.4835 | -4.73935
4.371429 | 19.905 | -5.21325
4.442857 | 20.85315 | -5.2133
4.2 | 19.4313 | -5.2133
4.171429 | 18.9572 | -4.73935
4.571429 | 21.3272 | -5.6872
4.4 | 20.37915 | -5.2133
4.614286 | 21.327 | -5.2133
4.5 | 21.80095 | -5.6872
4.685714 | 21.327 | -5.2133
5.471429 | 31.7538 | -8.5308
11.34286 | 59.24145 | -16.58768
27.71429 | 159.24185 | -46.4455
41.75714 | 201.422 | -56.3981
41.82857 | 201.422 | -55.92415
41.8 | 200.474 | -55.92415
41.4 | 198.578 | -54.97635
40.97143 | 196.2085 | -55.45025
41.2 | 199.5265 | -55.9242
41.85714 | 202.8435 | -56.39815
43.25714 | 208.5305 | -58.29385
44.01429 | 212.3225 | -59.2417
44.67143 | 215.166 | -60.18955
45.15714 | 217.0615 | -60.6635
45.64286 | 219.4315 | -61.13745
46.12857 | 221.327 | -62.08535
46.6 | 224.1705 | -62.08535
47.02857 | 226.0665 | -63.03315
47.52857 | 228.436 | -63.98105
47.97143 | 230.8055 | -64.455
48.41429 | 232.7015 | -64.92895
48.88571 | 235.545 | -65.40285
49.37143 | 237.4405 | -65.87675
49.84286 | 239.8105 | -66.82465
50.32857 | 241.7065 | -67.2986
50.8 | 244.0755 | -67.77255
51.25714 | 246.4455 | -68.72035
51.74286 | 248.8155 | -69.66825
52.22857 | 251.1845 | -69.66825
52.7 | 253.0805 | -70.61615
53.18571 | 255.4505 | -71.09005
53.67143 | 257.82 | -72.0379
54.25714 | 261.1375 | -72.9858
55.01429 | 263.981 | -73.93365
55.72857 | 267.7725 | -74.40755
56.44286 | 271.09 | -75.8294
57.21429 | 274.8815 | -76.77725
58 | 278.673 | -77.7251
58.81429 | 282.4645 | -79.1469
59.61429 | 286.256 | -80.0948
60.5 | 290.995 | -81.0427
61.41429 | 295.261 | -82.46455
62.31429 | 299.526 | -83.8865
63.4 | 304.265 | -85.30785
64.48571 | 309.479 | -86.2558
65.57143 | 314.692 | -88.15165
66.8 | 321.327 | -89.5735
68 | 327.0145 | -91.4694
69.24286 | 333.1755 | -93.36475
70.48571 | 338.8625 | -94.3127
71.77143 | 345.0235 | -96.20855
73.04286 | 351.1845 | -97.6304
74.34286 | 357.346 | -99.5263
75.67143 | 363.507 | -101.42165
76.95714 | 369.6685 | -103.31755
78.28571 | 375.8295 | -104.7394
79.62857 | 382.4645 | -107.1092
80.94286 | 389.0995 | -108.53065
82.27143 | 395.261 | -110.4265
83.6 | 401.896 | -111.84835
84.97143 | 409.005 | -113.74425
86.37143 | 415.166 | -115.6396
87.77143 | 421.801 | -117.5355
89.15714 | 428.91 | -119.9055
90.58571 | 435.545 | -121.327
92 | 442.1805 | -123.2225
93.47143 | 449.289 | -125.1185
94.91429 | 456.398 | -127.488
96.41429 | 463.507 | -129.384
97.87143 | 470.142 | -131.2795
99.37143 | 477.251 | -133.1755
100.8857 | 484.834 | -135.071
102.4143 | 491.943 | -137.441
103.9571 | 499.052 | -139.3365
105.4571 | 506.635 | -141.706
107.0429 | 514.218 | -143.602
108.6286 | 521.327 | -145.498
110.2 | 529.384 | -147.867
111.8 | 536.4925 | -149.763
113.4 | 544.5495 | -151.659
115.0143 | 552.1325 | -154.502
116.6571 | 559.7155 | -156.872
118.3143 | 567.7725 | -158.768
120 | 575.8295 | -160.6635
121.6429 | 583.886 | -163.033
123.3143 | 591.943 | -165.403
125.0143 | 599.526 | -167.7725
126.7143 | 607.583 | -169.668
128.4571 | 616.588 | -172.038
130.1857 | 624.6445 | -173.9335
131.9286 | 632.7015 | -176.777
133.6857 | 640.7585 | -179.147
135.4286 | 649.763 | -181.5165
137.2286 | 658.2935 | -183.8865
139.0286 | 666.8245 | -186.256
140.8286 | 674.8815 | -188.6255
142.6143 | 683.8865 | -190.9955
144.4429 | 692.891 | -193.365
146.3143 | 701.422 | -196.2085
148.1429 | 710.4265 | -198.1045
150.0143 | 718.957 | -200.4735
151.8714 | 727.962 | -203.3175
153.7857 | 737.441 | -206.1615
155.7143 | 746.4455 | -208.5305
157.6429 | 755.4505 | -211.3745
159.5429 | 764.929 | -213.744
161.5286 | 774.4075 | -216.5875
163.4857 | 783.4125 | -218.9575
165.4714 | 793.3645 | -221.327
167.4571 | 802.3695 | -224.1705
169.4429 | 811.8485 | -227.014
171.4857 | 821.327 | -229.384
173.5143 | 831.2795 | -232.2275
175.5571 | 841.232 | -235.071
177.6143 | 851.659 | -237.9145
179.6857 | 861.1375 | -240.758
181.4857 | 870.142 | -243.128
183.3714 | 879.147 | -245.4975
185.2857 | 888.6255 | -247.867
187.1857 | 897.6305 | -250.711
189.1286 | 906.635 | -252.607
191.0286 | 915.6395 | -255.45
192.9857 | 925.5925 | -258.294
194.9571 | 934.5975 | -261.1375
196.9286 | 944.0755 | -263.507
198.9429 | 954.0285 | -265.403
200.9429 | 963.0335 | -268.72
202.9429 | 972.9855 | -271.564
204.9857 | 982.4645 | -274.408
206.9714 | 992.4165 | -276.303
209.0286 | 1001.896 | -279.147
211.1143 | 1011.8495 | -281.991
213.2 | 1021.805 | -285.308
215.2571 | 1031.755 | -288.152
217.3571 | 1041.705 | -290.521
219.4571 | 1051.655 | -293.365
221.5857 | 1061.61 | -296.2085
223.7286 | 1072.04 | -299.052
225.8714 | 1081.99 | -301.896
228.0286 | 1092.415 | -304.739
230.2143 | 1103.32 | -307.583
232.4143 | 1113.27 | -309.9525
234.6143 | 1124.175 | -313.744
236.7857 | 1134.595 | -316.5875
239.0143 | 1145.5 | -319.431
241.2429 | 1155.45 | -322.275
243.5 | 1166.35 | -325.5925
245.5714 | 1176.775 | -328.436
247.6857 | 1186.255 | -330.8055
249.8429 | 1197.16 | -333.6495
251.9857 | 1208.055 | -336.493
254.1429 | 1218.485 | -339.3365
256.3 | 1228.44 | -342.654
258.4714 | 1239.335 | -345.0235
260.6 | 1249.765 | -347.8675
262.8143 | 1259.715 | -351.1845
265.0143 | 1270.145 | -353.5545
267.2143 | 1281.04 | -356.872
269.4571 | 1291.47 | -360.1895
271.6714 | 1301.895 | -363.0335
273.9143 | 1312.795 | -365.8765
276.1571 | 1323.7 | -368.7205
278.4286 | 1334.595 | -372.0375
280.6857 | 1345.495 | -374.8815
282.9286 | 1355.925 | -377.7255
285.2143 | 1366.825 | -380.5685
287.5143 | 1378.2 | -383.8865
289.8 | 1388.625 | -386.7295
292.1 | 1400 | -389.5735
294.4143 | 1410.9 | -392.891
296.7429 | 1422.275 | -396.2085
299.0286 | 1432.7 | -399.0525
301.3857 | 1444.08 | -402.3695
303.7143 | 1455.925 | -405.2135
306.0429 | 1467.3 | -408.531
308.4 | 1478.2 | -411.8485
310.7571 | 1490.05 | -414.692
313.1429 | 1501.895 | -418.0095
315.5 | 1512.8 | -420.853
317.8143 | 1523.695 | -424.1705
320.1429 | 1535.075 | -427.488
322.5429 | 1546.445 | -430.3315
324.8714 | 1557.35 | -433.649
327.2 | 1568.245 | -436.967
329.5143 | 1579.62 | -439.8105
331.8429 | 1590.52 | -443.128
334.1714 | 1602.37 | -445.9715
336.5286 | 1614.215 | -449.289
338.9571 | 1625.12 | -453.0805
341.3571 | 1636.97 | -455.924
343.7857 | 1648.34 | -459.716
346.1857 | 1660.19 | -463.033
348.6714 | 1671.565 | -466.351
351.1143 | 1682.94 | -470.142
353.5571 | 1695.735 | -473.46
356 | 1707.11 | -476.303
358.4714 | 1718.485 | -480.095
360.9571 | 1731.28 | -483.412
363.4429 | 1742.655 | -486.73
365.9286 | 1754.975 | -490.5215
368.4286 | 1766.825 | -494.313
370.6857 | 1780.57 | -497.63
373.0571 | 1794.31 | -501.422
375.5 | 1806.16 | -504.7395
377.9429 | 1817.06 | -508.0565
380.4143 | 1827.485 | -511.3745
382.8143 | 1837.915 | -514.6915
385.2 | 1847.87 | -517.0615
387.6 | 1857.82 | -520.379
389.9571 | 1867.3 | -523.223
392.2714 | 1877.25 | -526.54
394.5571 | 1886.255 | -529.384
396.8 | 1895.26 | -532.701
398.9429 | 1904.265 | -536.493
401.0143 | 1912.795 | -540.2845
402.7429 | 1918.96 | -544.5495
404.2286 | 1924.645 | -547.3935
405.4857 | 1930.33 | -549.289
406.2857 | 1932.7 | -550.711
406.6857 | 1932.705 | -552.133
406.6429 | 1921.8 | -549.289
405.3429 | 1899.05 | -543.602
403.5286 | 1883.885 | -540.284
402.5571 | 1877.25 | -537.915
401.8714 | 1869.195 | -535.545
401.4857 | 1865.875 | -533.649
401.2286 | 1860.19 | -531.2795
400.9286 | 1862.555 | -531.2795
401.0714 | 1868.245 | -532.2275
401.3143 | 1878.675 | -535.071
401.3857 | 1893.365 | -538.8625
401.8143 | 1905.215 | -541.706
402.3429 | 1918.485 | -543.128
402.9 | 1930.805 | -544.55
403.3571 | 1972.035 | -545.972
403.8571 | 2018.955 | -548.341
404.3 | 2089.1 | -549.289
404.8429 | 2216.11 | -546.919
405.0429 | 2448.815 | -545.0235
405.1429 | 2659.715 | -543.128
404.9714 | 2972.985 | -541.232
404.7571 | 3338.86 | -535.545
404.6429 | 3799.525 | -529.384
404.5143 | 4313.27 | -521.801
404.1286 | 4973.935 | -502.3695
403.7 | 5608.53 | -478.673
403.7857 | 6164.93 | -462.085
404.1714 | 6707.11 | -456.872
404.3143 | 7388.15 | -458.2935
404.4714 | 8082.46 | -434.1235
404.8714 | 8761.15 | -449.289
405.4286 | 9413.25 | -468.2465
405.8571 | 10158.295 | -475.8295
406.0714 | 10975.81 | -488.152
406.1571 | 11886.7 | -507.583
405.7143 | 12916.1 | -541.2325
405.1714 | 14041.7 | -604.7395
404.1143 | 15070.6 | -681.5165
403.2714 | 16195.25 | -781.9905
402.5571 | 17220.85 | -879.621
402.3571 | 18221.8 | -1014.695
402.5857 | 19128.9 | -1179.62
403.2 | 19983.4 | -1348.815
404.0714 | 20756.85 | -1515.635
405.0429 | 21494.8 | -1704.265
405.7 | 22180.1 | -1905.685
406.4429 | 22791.95 | -2145.495
407.0143 | 23341.2 | -2415.165
407.1143 | 23817.55 | -2748.34
407.1286 | 24218 | -3096.21
407.0286 | 24542.15 | -3425.59
407.2 | 24819.45 | -3745.97
407.6429 | 25068.75 | -4073.46
408.0286 | 25269.65 | -4443.605
408.4 | 25437 | -4816.585
408.7857 | 25571.6 | -5151.66
409.2714 | 25690.5 | -5401.42
409.6 | 25785.3 | -5631.28
410.0429 | 25868.25 | -5886.255
410.5429 | 25944.55 | -6087.68
410.9143 | 26007.55 | -6252.61
409.2286 | 26015.15 | -6373.93
406.4857 | 26017.55 | -6402.84
405.7286 | 26028.4 | -6414.22
404.8 | 26036.5 | -6367.3
404.0714 | 26045.95 | -6334.6
403.7857 | 26060.15 | -6308.53
403.8857 | 26076.3 | -6287.205
404.2714 | 26094.3 | -6263.035
404.8429 | 26114.7 | -6238.86
405.3286 | 26133.65 | -6216.59
405.7857 | 26153.1 | -6194.315
406.4 | 26174.45 | -6175.83
407.2286 | 26197.15 | -6161.135
408.2429 | 26225.15 | -6154.98
409.3714 | 26256.4 | -6154.975
410.5714 | 26291.45 | -6161.615
411.7571 | 26332.7 | -6175.355
412.9286 | 26378.2 | -6192.42
413.9857 | 26428.9 | -6213.74
415.0429 | 26483.85 | -6237.915
416 | 26544.55 | -6263.505
416.8714 | 26609 | -6290.52
417.7 | 26679.15 | -6318.96
418.4571 | 26755.95 | -6347.39
419.2 | 26839.8 | -6375.83
419.9714 | 26930.8 | -6405.69
420.6714 | 27028.45 | -6435.545
421.4 | 27133.65 | -6465.88
422.0714 | 27245.5 | -6496.68
422.7571 | 27364.9 | -6529.86
423.4571 | 27490.05 | -6563.035
424.1143 | 27620.35 | -6596.68
424.7571 | 27755 | -6631.75
425.4 | 27894.35 | -6666.825
426.1 | 28037.9 | -6703.795
426.7714 | 28185.8 | -6741.705
427.4429 | 28336.95 | -6780.095
428.1143 | 28492.4 | -6818.96
428.7714 | 28650.25 | -6858.77
429.4571 | 28813.75 | -6899.055
430.0857 | 28975.8 | -6939.81
430.7714 | 29141.75 | -6981.515
431.4143 | 29309 | -7023.225
432.0714 | 29477.75 | -7065.88
432.7143 | 29648.8 | -7108.055
433.3571 | 29820.85 | -7151.185
434 | 29994.3 | -7194.31
434.6571 | 30170.15 | -7237.44
435.3 | 30346.45 | -7280.57
435.9571 | 30523.7 | -7324.645
436.5714 | 30701.85 | -7367.77
437.2 | 30881.5 | -7410.9
437.8429 | 31061.15 | -7454.025
438.4429 | 31243.1 | -7497.63
439.0286 | 31423.25 | -7540.285
439.6571 | 31603.8 | -7583.89
440.2714 | 31786.75 | -7626.07
440.9 | 31969.2 | -7669.19
441.4857 | 32152.15 | -7712.315
442.1 | 32336.5 | -7755.905
442.7143 | 32521.8 | -7798.595
443.3286 | 32709 | -7843.135
443.9429 | 32897.15 | -7886.73
444.5429 | 33085.3 | -7930.32
445.1286 | 33274.85 | -7974.385
445.7286 | 33463.5 | -8017.53
446.3143 | 33654.05 | -8060.675
446.9429 | 33845 | -8104.27
447.5143 | 34037 | -8147.865
448.1 | 34229.85 | -8191.01
448.7 | 34423.7 | -8234.105
449.2857 | 34618.05 | -8277.725
449.8857 | 34813.3 | -8321.325
450.4429 | 35008.1 | -8364.445
451 | 35203.75 | -8408.065
451.5429 | 35397.6 | -8451.19
452.1 | 35593.8 | -8494.335
452.6857 | 35790.05 | -8536.985
453.2429 | 35986.75 | -8580.11
453.8 | 36183.4 | -8621.785
454.3429 | 36380.1 | -8663.51
454.9 | 36577.25 | -8705.685
455.4571 | 36775.35 | -8746.915
456 | 36974.9 | -8787.22
456.5429 | 37173.95 | -8828.895
457.1 | 37375.35 | -8870.6
457.6429 | 37575.85 | -8912.78
458.2 | 37778.65 | -8954.485
458.7143 | 37982.9 | -8997.16
459.2571 | 38186.75 | -9039.315
459.7857 | 38390.5 | -9081.995
460.3143 | 38595.25 | -9123.675
460.8571 | 38800 | -9165.88
461.3857 | 39005.7 | -9208.51
461.9143 | 39212.3 | -9250.24
462.4286 | 39418.5 | -9292.395
462.9429 | 39625.6 | -9334.13
463.4429 | 39831.75 | -9375.335
463.8143 | 40034.6 | -9416.6
464.2429 | 40232.25 | -9455.915
464.7571 | 40431.25 | -9497.175
465.7857 | 40649.75 | -9545.98
466.6857 | 40898.55 | -9600.955
467.3 | 41149.8 | -9556.855
467.9 | 41407.1 | -9546.93
468.5143 | 41668.75 | -9570.13
472.0714 | 42125.6 | -9695.715
479.5286 | 43957.8 | -10159.255
474.3714 | 44426.05 | -10155.95
475.1286 | 44768.25 | -10183.9
476.0857 | 45105.2 | -10225.57
476.9286 | 45442.2 | -10266.34
477.7429 | 45778.65 | -10300.975
478.4571 | 46114.7 | -10344.535
479.1714 | 46449.3 | -10393.385
479.8857 | 46783.9 | -10446.45
480.5571 | 47117.5 | -10501.91
481.2429 | 47451.15 | -10557.84
481.9286 | 47787.2 | -10615.645
482.5857 | 48125.15 | -10673.92
483.2714 | 48465.9 | -10730.83
483.9286 | 48807.6 | -10790.055
484.6 | 49152.6 | -10851.205
485.2143 | 49498.6 | -10913.25
485.8429 | 49845.5 | -10976.3
486.5 | 50195.25 | -11041.215
487.1143 | 50546.45 | -11105.705
487.7571 | 50900 | -11171.1
488.3571 | 51254.05 | -11232.225
488.9714 | 51609.45 | -11292.43
489.5714 | 51966.35 | -11352.61
490.1714 | 52324.15 | -11413.735
490.7571 | 52682.95 | -11475.805
491.3571 | 53043.6 | -11538.405
491.9286 | 53404.3 | -11601.875
492.4714 | 53766.35 | -11666.845
493.0714 | 54128.9 | -11731.265
493.6571 | 54492.9 | -11796.705
494.2 | 54859.25 | -11862.55
494.7714 | 55226.55 | -11927.97
495.3429 | 55589.1 | -11994.33
495.9 | 55958.8 | -12062.095
496.4571 | 56323.7 | -12129.39
496.9714 | 56670.6 | -12197.18
497.4714 | 57009.95 | -12263.495
498 | 57366.35 | -12329.84
498.5143 | 57729.35 | -12396.235
499.0714 | 58095.25 | -12463.05
499.5714 | 58464 | -12530.34
500.1 | 58834.6 | -12598.555
500.6 | 59208.05 | -12659.24
501.1143 | 59582.45 | -12716.13
501.6286 | 59959.25 | -12776.285
502.1143 | 60335.55 | -12835.995
502.6143 | 60711.85 | -12898.125
503.1143 | 61087.2 | -12961.63
503.6143 | 61457.85 | -13025.575
504.0857 | 61837.45 | -13091.92
504.5429 | 62221.3 | -13159.24
505.0429 | 62594.8 | -13227.975
505.5 | 62965.4 | -13297.14
505.9571 | 63337.45 | -13367.275
506.4429 | 63707.55 | -13436.965
506.0143 | 64080.1 | -13508.075
507.6429 | 64456.4 | -13579.63
508.0857 | 64830.35 | -13651.665
508.0429 | 65202.85 | -13724.62
508.9857 | 65572.95 | -13797.65
509.4143 | 65938.4 | -13870.63
509.8571 | 66207.1 | -13943.14
510.2857 | 66367.75 | -14015.62
510.7143 | 66635.55 | -14087.205
511.1571 | 66943.1 | -14158.31
511.5143 | 67282 | -14229.845
511.9143 | 67633.2 | -14301.43
512.3143 | 67989.1 | -14373.465
512.7429 | 68349.75 | -14447.395
513.1571 | 68715.65 | -14522.725
513.5571 | 69085.8 | -14598.105
513.9571 | 69444.55 | -14672.04
513.9 | 69808.55 | -14745.495
514.2857 | 70180.1 | -14817.555
515.1714 | 70554.95 | -14889.12
515.0429 | 70933.65 | -14960.18
515.9286 | 71306.65 | -15034.145
515.8143 | 71650.25 | -15105.215
516.6857 | 71892.45 | -15170.615
516.5714 | 72218 | -15227.94
517.4429 | 72580.1 | -15277.75
517.3143 | 72946.95 | -15324.67
518.1714 | 73320.85 | -15373.93
518.5143 | 73703.75 | -15429.4
518.3857 | 74090.05 | -15491.935
518.7143 | 74474.9 | -15558.755
519.0429 | 74862.1 | -15628.895
519.3857 | 75241.25 | -15698.585
519.7286 | 75625.1 | -15769.67
520.6 | 76016.55 | -15842.655
520.9286 | 76422.75 | -15916.565
521.2571 | 76886.25 | -15990.07
521.0857 | 77392.4 | -16065.4
521.9286 | 77863.05 | -16143.13
522.2714 | 78284.35 | -16220.385
522.5714 | 78700 | -16297.61
522.3857 | 79118 | -16374.415
523.2286 | 79535.55 | -16451.67
523.5286 | 79947.9 | -16526.525
523.3571 | 80366.35 | -16601.425
524.1429 | 80799.55 | -16673.955
524.4571 | 81223.25 | -16745.48
524.7714 | 81648.35 | -16818.005
525.0429 | 82132.7 | -16891.46
525.3714 | 82704.75 | -16964.935
525.6286 | 83202.85 | -17036.485
525.4286 | 84970.15 | -17109.015
526.2143 |  | -17181.99
526.5 |  | -17255.915
526.3 |  | -17331.265
527.0857 |  | -17407.57
527.3714 |  | -17481.97
527.1429 |  | -17555.475
527.3857 |  | -17627.475
527.6857 |  | -17700.48
528.4429 |  | -17773.48
528.7143 |  | -17846.455
528.9714 |  | -17920.38
529.2429 |  | -17993.835
529.5143 |  | -18068.235
529.7429 |  | -18143.135
530.0143 |  | -18217.51
530.2571 |  | -18292.41
530.5 |  | -18369.21
530.7571 |  | -18440.76
530.5 |  | -18512.785
530.7429 |  | -18583.41
530.9857 |  | -18656.885
531.2286 |  | -18728.91
531.4571 |  | -18800.96
531.6714 |  | -18873.48
532.4429 |  | -18945.005
532.6571 |  | -19015.655
532.8857 |  | -19086.73
532.6 |  | -19157.805
532.8143 |  | -19228.43
533.5429 |  | -19299.075
533.7571 |  | -19369.2
544.1 |  | -19882.915
545.0857 |  | -20704.72
546.4857 |  | -21295.255
548.2 |  | -21813.275
550.2 |  | -22347.385
550.9286 |  | -22840.775
552.5286 |  | -23337.44
553.4 |  | -23800.475
553.6286 |  | -24233.66
554.2143 |  | -24280.095
555.1429 |  | -24532.715
555.4571 |  | -24845.51
555.5714 |  | -25143.61
555.1 |  | -25383.905
555.5286 |  | -25522.295
554.8 |  | -25695.27
554.9857 |  | -25845
554.5429 |  | -25974.415
553.9857 |  | -26101.875
553.3143 |  | -26221.32
552.5 |  | -26320.88
551.0857 |  | -26398.605
550.5 |  | -26331.765
548.7571 |  | -25004.76
547.8 |  | -23833.655
545.7 |  | -18854.49
544.2429 |  | -22156.89
541.7 |  | -21367.79
539.6571 |  | -20514.67
536.5429 |  | -19600.02
533.8429 |  | -18575.34
530.1 |  | -17913.755
526.7857 |  | -17924.195
522.8 |  | -18003.305
518.1286 |  | -17955.91
513.9143 |  | -17883.865
508.9429 |  | -17793.37
503.6571 |  | -17682.945
497.6571 |  | -17566.85
492.0571 |  | -17454.025
485.6714 |  | -17345.52
478.5 |  | -17256.86
471.6857 |  | -17153.58
464.0143 |  | -17032.69
455.8714 |  | -16923.225
447.1714 |  | -16826.535
437.5286 |  | -16718.475
428 |  | -16625.615
417 |  | -16584.375
405.9714 |  | -16635.57
393.2429 |  | -16600.46
379.7714 |  | -16552.125
0.1571429 |  | -16380.1
0.3714286 |  | -16398.585
0.04285714 |  | -16424.66
0.2714286 |  | -16473.445
0.1857143 |  | -16530.815
0.1571429 |  | -16494.29
-0.1142857 |  | -16409.005
0.1571429 |  | -16327.485
0.1571429 |  | -16283.89
0.1714286 |  | -16252.125
-0.1285714 |  | -16222.255
-0.1 |  | -16199.04
-0.4428571 |  | -16185.295
0.1714286
0.1714286
-0.1
0.1714286
0.1714286
-0.08571429
0.1857143
0.1714286
0.1714286
-0.2142857
-0.05714286
0.2285714
0.2285714
0.2285714
0.2285714
-0.04285714
-0.04285714
0.2285714
0.2428571